## Miedema
v2 : 6 component ¦ error checking
Input: | Co25Cr25Fe25Ni25 |  | Checksum | #VALUE!
Data entry: | Database!C1
Database!d278
| 1 |  | 2 |  | 3 |  | 4 |  | 5 |  | 6
| Co | 25 | Cr | 25 | Fe | 25 | Ni | 25
| Elements | Percentage | a x 1 | a x 2 | a x 3 | a x 4 | ax5 | ax6 | ax7 | Sum
| Co | 25 |  | -1 | -0.25 | 0 |  |  |  | -1.25
| Cr | 25 |  |  | -0.25 | -1.75 |  |  |  | -2
| Fe | 25 |  |  |  | -0.5 |  |  |  | -0.5
| Ni | 25 | [7 empty] | 0
0
0
|  | Enthalphy of mixing for Co25Cr25Fe25Ni25 is | [7 empty] | -3.75
Al | Al | CCFN | Formula |  | Paste |  | ΔH
0 | 0 | 0.25 | Fe25Co25Cr25Ni25Al0 |  | Fe25Co25Cr25Ni25Al0 | 0 | -3.75
0.25 | 0.06 | 0.24 | Fe24Co24Cr24Ni24Al6 |  | Fe24Co24Cr24Ni24Al6 | 0 | -6.51
0.5 | 0.12 | 0.22 | Fe22Co22Cr22Ni22Al12 |  | Fe22Co22Cr22Ni22Al12 | 0 | -8.5
0.75 | 0.16 | 0.21 | Fe21Co21Cr21Ni21Al16 |  | Fe21Co21Cr21Ni21Al16 | 0 | -9.77
1 | 0.2 | 0.2 | Fe20Co20Cr20Ni20Al20 |  | Fe20Co20Cr20Ni20Al20 | 0 | -10.88
1.25 | 0.24 | 0.19 | Fe19Co19Cr19Ni19Al24 |  | Fe19Co19Cr19Ni19Al24 | 0 | -11.83
1.5 | 0.28 | 0.18 | Fe18Co18Cr18Ni18Al28 |  | Fe18Co18Cr18Ni18Al28 | 0 | -12.63
1.75 | 0.31 | 0.18 | Fe18Co18Cr18Ni18Al31 |  | Fe18Co18Cr18Ni18Al31 | 0 | -13.77
2 | 0.34 | 0.17 | Fe17Co17Cr17Ni17Al34 |  | Fe17Co17Cr17Ni17Al34 | 0 | -13.99
2.25 | 0.36 | 0.16 | Fe16Co16Cr16Ni16Al36 |  | Fe16Co16Cr16Ni16Al36 | 0 | [5 empty] | 700+273
2.5 | 0.39 | 0.16 | Fe16Co16Cr16Ni16Al39 |  | Fe16Co16Cr16Ni16Al39 | 0
2.75 | 0.41 | 0.15 | Fe15Co15Cr15Ni15Al41 |  | Fe15Co15Cr15Ni15Al41 | 0
3 | 0.43 | 0.15 | Fe15Co15Cr15Ni15Al43 |  | Fe15Co15Cr15Ni15Al43 | 0
Al | Ti | AlTi0.5 | CCFN | Al | Ti | Formula |  | ΔH
0 | 0 | 0 | 0.25 | 0 | 0 |  |  | -3.75
0.34 | 0.17 | 0.51 | 0.23 | 0.08 | 0.04 | Fe23Co23Cr23Ni23Al08Ti04 |  | -11.32
0.67 | 0.34 | 1.01 | 0.2 | 0.14 | 0.07 | Fe20Co20Cr20Ni20Al14Ti07 |  | -15.39
1 | 0.5 | 1.5 | 0.19 | 0.19 | 0.1 | Fe19Co19Cr19Ni19Al19Ti10 |  | -19.88
1.34 | 0.67 | 2.01 | 0.17 | 0.23 | 0.12 | Fe17Co17Cr17Ni17Al23Ti12 |  | -21.73
1.67 | 0.84 | 2.51 | 0.16 | 0.26 | 0.13 | Fe16Co16Cr16Ni16Al26Ti13 |  | -23.15
2 | 1 | 3 | 0.15 | 0.29 | 0.15 | Fe15Co15Cr15Ni15Al29Ti15 |  | -25.09

## Database
Al | As | AlAs | -6 | Al | As | AlAs | -6
Al | BB | AlBB | 0
Al | Co | AlCo | -19 | Al | Co | AlCo | -19
Al | Cr | AlCr | -10 | Al | Cr | AlCr | -10
Al | Cu | AlCu | -1 | Al | Cu | AlCu | -1
Al | Fe | AlFe | -11 | Al | Fe | AlFe | -11
Al | Ga | AlGa | 1 | Al | Ga | AlGa | 1
Al | Ge | AlGe | -14.5 | Al | Ge | AlGe | -14.5
Al | Mn | AlMn | -19 | Al | Mn | AlMn | -19
Al | Mo | AlMo | -5 | Al | Mo | AlMo | -5
Al | Nb | AlNb | -18 | Al | Nb | AlNb | -18
Al | Ni | AlNi | -22 | Al | Ni | AlNi | -22
Al | Rb | AlRb | 25 | Al | Rb | AlRb | 25
Al | Rh | AlRh | -32 | Al | Rh | AlRh | -32
Al | Ru | AlRu | -21 | Al | Ru | AlRu | -21
Al | Si | AlSi | -19
Al | Sr | AlSr | -18 | Al | Sr | AlSr | -18
Al | Tc | AlTc | -20 | Al | Tc | AlTc | -20
Al | Ti | AlTi | -30 | Al | Ti | AlTi | -30
Al | Vv | AlVv | -16 | Al | V | AlV | -16
Al | y | Aly | -38 | Al | y | Aly | -38
Al | Zn | AlZn | 1 | Al | Zn | AlZn | 1
Al | Zr | AlZr | -44 | Al | Zr | AlZr | -44
BB | AI | BBAI | 0 | Co | As | CoAs | -18
BB | As | BBAs | 10 | Co | Cr | CoCr | -4
BB | C | BBC | -10 | Co | Cu | CoCu | 6
BB | Ca | BBCa | -22 | Co | Fe | CoFe | -1
BB | Co | BBCo | -24 | Co | Ga | CoGa | -11
BB | Cr | BBCr | -31 | Co | Ge | CoGe | -21.5
BB | Cu | BBCu | 0 | Co | Mn | CoMn | -5
BB | Fe | BBFe | -26 | Co | Mo | CoMo | -5
BB | Ga | BBGa | 6 | Co | Nb | CoNb | -25
BB | Ge | BBGe | -0.5 | Co | Ni | CoNi | 0
BB | K | BBK | 27 | Co | Pd | CoPd | -1
BB | Mg | BBMg | -4 | Co | Rb | CoRb | 57
BB | Mn | BBMn | -32 | Co | Rh | CoRh | 2
BB | Mo | BBMo | -34 | Co | Ru | CoRu | -1
BB | N | BBN | -28 | Co | Sn | CoSn | 0
BB | Na | BBNa | 18 | Co | Sr | CoSr | 10
BB | Nb | BBNb | -54 | Co | Tc | CoTc | 0
BB | Ni | BBNi | -24 | Co | Ti | CoTi | -28
BB | P | BBP | 0.5 | Co | V | CoV | -14
BB | Rb | BBRb | 28 | Co | Y | CoY | -22
BB | Rh | BBRh | -25 | Co | Zn | CoZn | -5
BB | Ru | BBRu | -24 | Co | Zr | CoZr | -41
BB | Sc | BBSc | -55 | Cr | As | CrAs | -19
BB | Si | BBSi | -14 | Cr | Co | CrCo | -4
BB | Sr | BBSr | -18 | Cr | Cu | CrCu | 12
BB | Tc | BBTc | -25 | Cr | Fe | CrFe | -1
BB | Ti | BBTi | -58 | Cr | Ga | CrGa | -1
BB | Vv | BBVv | -42 | Cr | Ge | CrGe | -18.5
BB | y | BBy | -50 | Cr | Mn | CrMn | 2
BB | Zn | BBZn | 4 | Cr | Mo | CrMo | 0
BB | Zr | BBZr | -71 | Cr | Nb | CrNb | -7
Co | As | CoAs | -18 | Cr | Ni | CrNi | -7
Co | BB | CoBB | -24 | Cr | Pd | CrPd | -15
Co | Cr | CoCr | -4 | Cr | Rb | CrRb | 94
Co | Cu | CoCu | 6 | Cr | Rh | CrRh | -13
Co | Fe | CoFe | -1 | Cr | Ru | CrRu | -12
Co | Ga | CoGa | -11 | Cr | Sn | CrSn | 10
Co | Ge | CoGe | -21.5 | Cr | Sr | CrSr | 47
Co | Mn | CoMn | -5 | Cr | Tc | CrTc | -9
Co | Mo | CoMo | -5 | Cr | Ti | CrTi | -7
Co | Nb | CoNb | -25 | Cr | V | CrV | -2
Co | Ni | CoNi | 0 | Cr | Y | CrY | 11
Co | Pd | CoPd | -1 | Cr | Zn | CrZn | 5
Co | Rb | CoRb | 57 | Cr | Zr | CrZr | -12
Co | Rh | CoRh | 2 | Fe | As | FeAs | -14
Co | Ru | CoRu | -1 | Fe | Co | FeCo | -1
Co | Sn | CoSn | 0 | Fe | Cr | FeCr | -1
Co | Sr | CoSr | 10 | Fe | Cu | FeCu | 13
Co | Tc | CoTc | 0 | Fe | Ga | FeGa | -2
Co | Ti | CoTi | -28 | Fe | Ge | FeGe | -15.5
Co | Vv | CoVv | -14 | Fe | Mn | FeMn | 0
Co | Y | CoY | -22 | Fe | Mo | FeMo | -2
Co | Zn | CoZn | -5 | Fe | Nb | FeNb | -16
Co | Zr | CoZr | -41 | Fe | Ni | FeNi | -2
Cr | As | CrAs | -19 | Fe | Pd | FePd | -4
Cr | Co | CrCo | -4 | Fe | Rb | FeRb | 83
Cr | Cu | CrCu | 12 | Fe | Rh | FeRh | -5
Cr | Fe | CrFe | -1 | Fe | Ru | FeRu | -5
Cr | Ga | CrGa | -1 | Fe | Sn | FeSn | 11
Cr | Ge | CrGe | -18.5 | Fe | Sr | FeSr | 34
Cr | Mn | CrMn | 2 | Fe | Tc | FeTc | -3
Cr | Mo | CrMo | 0 | Fe | Ti | FeTi | 17
Cr | Nb | CrNb | -7 | Fe | V | FeV | -7
Cr | Ni | CrNi | -7 | Fe | Y | FeY | -1
Cr | Pd | CrPd | -15 | Fe | Zn | FeZn | 4
Cr | Rb | CrRb | 94 | Fe | Zr | FeZr | -25
Cr | Rh | CrRh | -13 | Ni | As | NiAs | -19
Cr | Ru | CrRu | -12 | Ni | Co | NiCo | 0
Cr | Sn | CrSn | 10 | Ni | Cr | NiCr | -7
Cr | Sr | CrSr | 47 | Ni | Cu | NiCu | 4
Cr | Tc | CrTc | -9 | Ni | Fe | NiFe | -2
Cr | Ti | CrTi | -7 | Ni | Ga | NiGa | -15
Cr | Vv | CrVv | -2 | Ni | Ge | NiGe | -23.5
Cr | Y | CrY | 11 | Ni | Mn | NiMn | -8
Cr | Zn | CrZn | 5 | Ni | Mo | NiMo | -7
Cr | Zr | CrZr | -12 | Ni | Nb | NiNb | -30
Fe | As | FeAs | -14 | Ni | Pd | NiPd | 0
Fe | BB | FeBB | -26 | Ni | Rb | NiRb | 47
Fe | Co | FeCo | -1 | Ni | Rh | NiRh | -1
Fe | Cr | FeCr | -1 | Ni | Ru | NiRu | 0
Fe | Cu | FeCu | 13 | Ni | Sn | NiSn | -4
Fe | Ga | FeGa | -2 | Ni | Sr | NiSr | -1
Fe | Ge | FeGe | -15.5 | Ni | Tc | NiTc | 1
Fe | Mn | FeMn | 0 | Ni | Ti | NiTi | -35
Fe | Mo | FeMo | -2 | Ni | V | NiV | -18
Fe | Nb | FeNb | -16 | Ni | Y | NiY | -31
Fe | Ni | FeNi | -2 | Ni | Zn | NiZn | -9
Fe | Pd | FePd | -4 | Ni | Zr | NiZr | -49
Fe | Rb | FeRb | 83
Fe | Rh | FeRh | -5
Fe | Ru | FeRu | -5
Fe | Sn | FeSn | 11
Fe | Sr | FeSr | 34
Fe | Tc | FeTc | -3
Fe | Ti | FeTi | 17
Fe | Vv | FeVv | -7
Fe | Y | FeY | -1
Fe | Zn | FeZn | 4
Fe | Zr | FeZr | -25
Mn | AI | MnAI | -19
Mn | As | MnAs | -31
Mn | B | MnB | -32
Mn | Be | MnBe | -10
Mn | C | MnC | -66
Mn | Ca | MnCa | 19
Mn | Co | MnCo | -5
Mn | Cr | MnCr | 2
Mn | Cu | MnCu | 4
Mn | Fe | MnFe | 0
Mn | Ga | MnGa | -13
Mn | Ge | MnGe | -31.5
Mn | H | MnH | -34
Mn | K | MnK | 66
Mn | Li | MnLi | 19
Mn | Mg | MnMg | 10
Mn | Mo | MnMo | 5
Mn | N | MnN | -119
Mn | Na | MnNa | 49
Mn | Nb | MnNb | -4
Mn | Ni | MnNi | -8
Mn | P | MnP | -57.5
Mn | Rb | MnRb | 69
Mn | Rh | MnRh | -16
Mn | Ru | MnRu | -11
Mn | Sc | MnSc | -8
Mn | Si | MnSi | -45
Mn | Sr | MnSr | 27
Mn | Tc | MnTc | -8
Mn | Ti | MnTi | -8
Mn | Vv | MnVv | -1
Mn | Y | MnY | -1
Mn | Zn | MnZn | -6
Mn | Zr | MnZr | -15
Mo | W | MoW | 0
Nb | Mo | NbMo | -6
Nb | W | NbW | -8
Ni | As | NiAs | -19
Ni | BB | NiBB | -24
Ni | Co | NiCo | 0
Ni | Cr | NiCr | -7
Ni | Cu | NiCu | 4
Ni | Fe | NiFe | -2
Ni | Ga | NiGa | -15
Ni | Ge | NiGe | -23.5
Ni | Mn | NiMn | -8
Ni | Mo | NiMo | -7
Ni | Nb | NiNb | -30
Ni | Pd | NiPd | 0
Ni | Rb | NiRb | 47
Ni | Rh | NiRh | -1
Ni | Ru | NiRu | 0
Ni | Sn | NiSn | -4
Ni | Sr | NiSr | -1
Ni | Tc | NiTc | 1
Ni | Ti | NiTi | -35
Ni | Vv | NiVv | -18
Ni | Y | NiY | -31
Ni | Zn | NiZn | -9
Ni | Zr | NiZr | -49
Ru | AI | RuAI | -21
Ru | As | RuAs | -14
Ru | BB | RuBB | -24
Ru | Be | RuBe | -3
Ru | C | RuC | -35
Ru | Ca | RuCa | -4
Ru | Co | RuCo | -1
Ru | Cr | RuCr | -12
Ru | Cu | RuCu | 7
Ru | Fe | RuFe | -5
Ru | Ga | RuGa | -11
Ru | Ge | RuGe | -18.5
Ru | H | RuH | -20
Ru | K | RuK | 60
Ru | Li | RuLi | 5
Ru | Mg | RuMg | 0
Ru | Mn | RuMn | -11
Ru | Mo | RuMo | -14
Ru | N | RuN | -61
Ru | Na | RuNa | 44
Ru | Nb | RuNb | -41
Ru | Ni | RuNi | 0
Ru | P | RuP | -30.5
Ru | Rb | RuRb | 62
Ru | Sc | RuSc | -44
Ru | Si | RuSi | -38
Ru | Sr | RuSr | 5
Ru | Tc | RuTc | 0
Ru | Ti | RuTi | -43
Ru | Vv | RuVv | -25
Ru | y | Ruy | -34
Ru | Zn | RuZn | -5
Ru | Zr | RuZr | -59
Si | AI | SiAI | -19
Si | As | SiAs | -17
Si | BB | SiBB | -14
Si | Be | SiBe | -15
Si | C | SiC | -39
Si | Ca | SiCa | -51
Si | Co | SiCo | -38
Si | Cr | SiCr | -37
Si | Cu | SiCu | -19
Si | Fe | SiFe | -35
Si | Ga | SiGa | -17
Si | Ge | SiGe | -14.5
Si | H | SiH | -19
Si | K | SiK | -4
Si | Li | SiLi | -30
Si | Mg | SiMg | -26
Si | Mn | SiMn | -45
Si | Mo | SiMo | -35
Si | N | SiN | -81
Si | Na | SiNa | -11
Si | Nb | SiNb | -56
Si | Ni | SiNi | -40
Si | P | SiP | -25.5
Si | Rb | SiRb | -4
Si | Rh | SiRh | -46
Si | Ru | SiRu | -38
Si | Sc | SiSc | -74
Si | Sr | SiSr | -49
Si | Tc | SiTc | -38
Si | Ti | SiTi | -66
Si | Vv | SiVv | -48
Si | y | Siy | -73
Si | Zn | SiZn | -18
Si | Zr | SiZr | -84
Ti | As | TiAs | -60
Ti | Co | TiCo | -28
Ti | Cr | TiCr | -7
Ti | Cu | TiCu | -9
Ti | Fe | TiFe | -17
Ti | Ga | TiGa | -23
Ti | Ge | TiGe | -51.5
Ti | Mn | TiMn | -8
Ti | Mo | TiMo | -4
Ti | Nb | TiNb | 2
Ti | Ni | TiNi | -35
Ti | Rb | TiRb | 100
Ti | Rh | TiRh | -52
Ti | Ru | TiRu | -43
Ti | Sr | TiSr | 53
Ti | Tc | TiTc | -39
Ti | Vv | TiVv | -2
Ti | y | Tiy | 15
Ti | Zn | TiZn | -15
Ti | Zr | TiZr | 0
Vv | Cu | VvCu | 5
Vv | Mo | VvMo | 0
Vv | Nb | VvNb | -1
Vv | W | VvW | -1
Vv | Zr | VvZr | -4
Zr | Cu | ZrCu | -23
Zr | Mo | ZrMo | -6
Zr | Nb | ZrNb | 4
Zr | W | ZrW | -9

## Inoue data
|  |  |  | 1 | 3 | 4 | 5 | 6 | 7 | 11 | 12 | 13 | 14 | 15 | 19 | 20 | 21 | 22 | 23 | 24 | 25 | 26 | 27 | 28 | 29 | 30 | 31 | 32 | 33 | 37 | 38 | 39 | 40 | 41 | 42 | 43 | 44 | 45 | 46 | 47 | 48 | 49 | 50 | 51 | 52 | 53 | 54 | 55 | 56 | 57 | 58 | 59 | 60 | 61 | 62 | 63 | 64 | 65 | 66 | 67 | 68 | 69 | 70 | 71 | 72 | 73 | 74 | 75 | 76 | 77 | 78 | 79 | 80 | 81 | 82 | 83 | 84 | 85 | 86 | 87 | 88 | 89 | 90 | 91 | 92 | 93 | 94
|  |  |  | H | Li | Be | B | C | N | Na | Mg | AI | Si | P | K | Ca | Sc | Ti | V | Cr | Mn | Fe | Co | Ni | Cu | Zn | Ga | Ge | As | Rb | Sr | Y | Zr | Nb | Mo | Tc | Ru | Rh
47 | Ag | Ag |  | H | -25 | 2 | 5 | -3 | -18 | -16 | -19 | -8 | -19 | 0.5 | -16 | -46 | -60 | -54 | -39 | -28 | -34 | -23 | -23 | -23 | -6 | -8 | -8 | -14.5 | -1 | -16 | -45 | -61 | -69 | -46 | -28 | -21 | -20 | -23 | H | 1
48 | Cd | -2 | Cd |  | Li | -5 | -6 | -61 | -145 | 4 | 0 | -4 | -30 | -45.5 | 11 | -1 | 12 | 34 | 37 | 35 | 19 | 26 | 8 | 1 | -5 | -7 | -9 | -34.5 | -29 | 13 | 0 | 8 | 27 | 51 | 49 | 8 | 5 | -14 | Li | 3
49 | In | -2 | 0 | In |  | Be | 0 | -15 | -39 | 18 | -3 | 0 | -15 | -3.5 | 27 | -14 | -36 | -30 | -16 | -7 | -10 | -4 | -4 | -4 | 0 | 4 | 5 | -3.5 | 7 | 28 | -10 | -32 | -43 | -25 | -7 | -3 | -3 | -6 | Be | 4
50 | Sn | -3 | 0 | 0 | Sn |  | B | -10 | -28 | 18 | -4 | 0 | -14 | 0.5 | 27 | -22 | -55 | -58 | -42 | -31 | -32 | -26 | -24 | -24 | 0 | 4 | 6 | -0.5 | 10 | 28 | -18 | -50 | -71 | -54 | -34 | -25 | -24 | -25 | B | 5
51 | Sb | -4 | -2 | -4 | -1 | Sb |  | c | -2 | -45 | -55 | -36 | -39 | -4.5 | -43 | -89 | -118 | -109 | -82 | -61 | -66 | -50 | -42 | -39 | -33 | -32 | -33 | -29.5 | -14 | -44 | -87 | -117 | -131 | -102 | -67 | -39 | -35 | -35 | C | 6
55 | Cs | 8 | 1 | -4 | -7 | -25 | Cs |  | N | -141 | -134 | -92 | -81 | -24.5 | -152 | -201 | -224 | -190 | -143 | -107 | -119 | -87 | -75 | -69 | -84 | -88 | -95 | -78.5 | -59 | -154 | -206 | -232 | -233 | -174 | -115 | -68 | -61 | -63 | N | 7
56 | Ba | -28 | -36 | -42 | -51 | -72 | 12 | Ba |  | Na | 10 | 13 | -11 | -26.5 | 1 | 1 | 34 | 68 | 73 | 71 | 49 | 62 | 41 | 32 | 16 | 6 | 5 | -21.5 | -14 | 2 | -2 | 28 | 59 | 93 | 93 | 47 | 44 | 19 | Na | 11
57 | La | -30 | -36 | -39 | -53 | -71 | 57 | 16 | La |  | Mg | -2 | -26 | -39.5 | 20 | -6 | -3 | 16 | 23 | 24 | 10 | 18 | 3 | -4 | -3 | -4 | -4 | -26.5 | -21 | 23 | -4 | -6 | 6 | 32 | 36 | 3 | 0 | -17 | Mg | 12
58 | Ce | -30 | -36 | -38 | -52 | -70 | 59 | 17 | 0 | Ce |  | AI | -19 | -20.5 | 23 | -20 | -38 | -30 | -16 | -10 | -19 | -11 | -19 | -22 | -1 | 1 | 1 | -14.5 | -6 | 25 | -18 | -38 | -44 | -18 | -5 | -20 | -21 | -32 | AI | 13
59 | Pr | -30 | -35 | -37 | -52 | -69 | 60 | 18 | 0 | 0 | Pr |  | Si | -25.5 | -4 | -51 | -74 | -66 | -48 | -37 | -45 | -35 | -38 | -40 | -19 | -18 | -17 | -14.5 | -17 | -4 | -49 | -73 | -84 | -56 | -35 | -38 | -38 | -46 | Si | 14
60 | Nd | -29 | -35 | -37 | -51 | -69 | 60 | 18 | 0 | 0 | 0 | Nd |  | p | -24.5 | -81.5 | -112.5 | -100 | -70.5 | -49.5 | -57.5 | -39.5 | -35.5 | -34.5 | -17.5 | -17.5 | -18.5 | -17 | -2.5 | -24.5 | -81.5 | -113.5 | -127.5 | -89.5 | -53.5 | -33.5 | -30.5 | -34.5 | P | 15
61 | Pm | -30 | -35 | -37 | -52 | -69 | 63 | 20 | 0 | 0 | 0 | 0 | Pm |  | K | 12 | 58 | 94 | 96 | 91 | 66 | 81 | 55 | 45 | 25 | 13 | 12 | -19.5 | -11 | 0 | 7 | 50 | 88 | 123 | 120 | 65 | 60 | 31 | K | 19
62 | Sm | -30 | -35 | -36 | -51 | -68 | 62 | 20 | 0 | 0 | 0 | 0 | 0 | Sm |  | Ca | 17 | 43 | 44 | 38 | 19 | 25 | 2 | -7 | -13 | -22 | -28 | -59.5 | -61 | 15 | 1 | 11 | 37 | 63 | 56 | 1 | -4 | -28 | Ca | 20
63 | Eu | -27 | -32 | -35 | -44 | -63 | 16 | 0 | 11 | 12 | 13 | 13 | 14 | 14 | Eu |  | Sc | 8 | 7 | 1 | -8 | -11 | -30 | -39 | -24 | -29 | -38 | -69.5 | -77 | 64 | 25 | 1 | 4 | 18 | 11 | -39 | -44 | -61 | Sc | 21
64 | Gd | -29 | -35 | -36 | -51 | -68 | 62 | 20 | 0 | 0 | 0 | 0 | 0 | 0 | 14 | Gd |  | Ti | -2 | -7 | -8 | -17 | -28 | -35 | -9 | -15 | -23 | -51.5 | -60 | 100 | 53 | 15 | 0 | 2 | -4 | -39 | -43 | -52 | Ti | 22
65 | Tb | -29 | -34 | -35 | -50 | -67 | 64 | 21 | 0 | 0 | 0 | 0 | 0 | 0 | 15 | 0 | Tb |  | v | -2 | -1 | -7 | -14 | -18 | 5 | -2 | -8 | -31.5 | -35 | 100 | 54 | 17 | -4 | -1 | 0 | -21 | -25 | -29 | V | 23
66 | Dy | -29 | -34 | -35 | -50 | -67 | 63 | 21 | 0 | 0 | 0 | 0 | 0 | 0 | 15 | 0 | 0 | Dy |  | Cr | 2 | -1 | -4 | -7 | 12 | 5 | -1 | -18.5 | -19 | 94 | 47 | 11 | -12 | -7 | 0 | -9 | -12 | -13 | Cr | 24
67 | Ho | -29 | -33 | -35 | -49 | -66 | 62 | 20 | 0 | 0 | 0 | 0 | 0 | 0 | 15 | 0 | 0 | 0 | Ho |  | Mn | 0 | -5 | -8 | 4 | -6 | -13 | -31.5 | -31 | 69 | 27 | -1 | -15 | -4 | 5 | -8 | -11 | -16 | Mn | 25
68 | Er | -29 | -33 | -34 | -49 | -66 | 65 | 22 | 1 | 0 | 0 | 0 | 0 | 0 | 16 | 0 | 0 | 0 | 0 | Er |  | Fe | -1 | -2 | 13 | 4 | -2 | -15.5 | -14 | 83 | 34 | -1 | -25 | -16 | -2 | -3 | -5 | -5 | Fe | 26
69 | Tm | -29 | -33 | -34 | -49 | -66 | 65 | 22 | 1 | 0 | 0 | 0 | 0 | 0 | 16 | 0 | 0 | 0 | 0 | 0 | Tm |  | Co | 0 | 6 | -5 | -11 | -21.5 | -18 | 57 | 10 | -22 | -41 | -25 | -5 | 0 | -1 | -2 | Co | 27
70 | Yb | -28 | -31 | -34 | -43 | -61 | 19 | 1 | 8 | 8 | 9 | 9 | 11 | 10 | 0 | 10 | 11 | 11 | 11 | 12 | 12 | Yb |  | Ni | 4 | -9 | -15 | -23.5 | -19 | 47 | -1 | -31 | -49 | -30 | -7 | 1 | 0 | -1 | Ni | 28
71 | Lu | -30 | -33 | -34 | -49 | -66 | 67 | 24 | 1 | 1 | 0 | 0 | 0 | 0 | 18 | 0 | 0 | 0 | 0 | 0 | 0 | 14 | Lu |  | Cu | 1 | 1 | -11.5 | -3 | a | -9 | -22 | -23 | 3 | 19 | 8 | 7 | -2 | Cu | 29
72 | HI | -13 | -19 | -18 | -35 | -50 | 104 | 54 | 15 | 14 | 13 | 13 | 11 | 11 | 44 | 11 | 10 | 10 | 10 | 9 | 9 | 38 | 8 | Hf |  | Zn | 0 | -15.5 | -6 | 14 | -21 | -31 | -29 | -1 | 12 | -4 | -5 | -17 | Zn | 30
73 | Ta | 15 | 9 | 13 | -3 | -13 | 130 | 77 | 33 | 31 | 29 | 29 | 27 | 27 | 66 | 27 | 25 | 25 | 26 | 23 | 23 | 58 | 21 | 3 | Ta |  | Ga | -15.5 | -6 | 13 | -27 | -40 | -40 | -8 | 7 | -10 | -11 | -25 | Ga | 31
74 | w | 43 | 33 | 38 | 27 | 25 | 132 | 74 | 32 | 29 | 26 | 26 | 23 | 24 | 64 | 24 | 21 | 21 | 22 | 19 | 19 | 56 | 16 | -6 | -7 | w |  | Ge | -12.5 | -19.5 | -59.5 | -72.5 | -72.5 | -36.5 | -13.5 | -18.5 | -18.5 | -29.5 | Ge | 32
75 | Re | 38 | 25 | 29 | 20 | 23 | 101 | 42 | 3 | 0 | -2 | -2 | -5 | -4 | 34 | -4 | -7 | -7 | -5 | -9 | -9 | 28 | -12 | -30 | -24 | -4 | Re |  | As | -12 | -61 | -80 | -85 | -44 | -16 | -15 | -14 | -24 | As | 33
76 | Os | 28 | 14 | 16 | 9 | 14 | 74 | 15 | -21 | -24 | -26 | -26 | -29 | -28 | 9 | -28 | -30 | -29 | -28 | -31 | -31 | 4 | -34 | -48 | -38 | -10 | -1 | Os |  | Pb | 10 | 56 | 95 | 130 | 125 | 67 | 62 | 33 | Rb | 37
77 | lr | 16 | 0 | 0 | -5 | 1 | 45 | -14 | -48 | -50 | -52 | -51 | -55 | -53 | -18 | -53 | -55 | -55 | -53 | -56 | -56 | -22 | -59 | -68 | -52 | -16 | -3 | -1 | lr |  | Sr | 17 | 48 | 76 | 69 | 10 | 5 | -22 | Sr | 38
78 | pt | -1 | -18 | -21 | -25 | -17 | 10 | -50 | -80 | -81 | -82 | -82 | -85 | -84 | -51 | -83 | -85 | -84 | -83 | -86 | -85 | -54 | -88 | -90 | -66 | -20 | -4 | 0 | 0 | pt |  | y | 9 | 30 | 24 | -29 | -34 | -54 | y | 39
79 | Au | -6 | -11 | -11 | -10 | -4 | -9 | -60 | -73 | -73 | -73 | -73 | -75 | -74 | -58 | -74 | -74 | -74 | -72 | -74 | -74 | -59 | -75 | -63 | -32 | 12 | 20 | 18 | 13 | 4 | Au |  | Zr | 4 | -6 | -53 | -59 | -72 | Zr | 40
80 | Hg | -1 | 0 | -1 | 0 | -1 | -11 | -49 | -45 | -44 | -43 | -43 | -43 | -43 | -43 | -43 | -42 | -42 | -41 | -41 | -41 | -42 | -41 | -23 | 9 | 38 | 33 | 23 | 9 | -9 | -4 | Hg |  | Nb | -6 | -36 | -41 | -46 | Nb | 41
81 | Tl | 3 | 2 | 0 | 2 | -1 | -15 | -49 | -38 | -37 | -36 | -36 | -35 | -35 | -41 | -35 | -34 | -34 | -33 | -33 | -32 | -39 | -32 | -11 | 24 | 52 | 44 | 30 | 14 | -8 | -2 | 1 | Tl |  | Mo | -11 | -14 | -15 | Mo | 42
82 | Pb | 3 | 2 | -1 | 2 | 1 | -25 | -62 | -51 | -50 | -49 | -49 | -49 | -48 | -53 | -48 | -47 | -46 | -46 | -45 | -45 | -50 | -45 | -23 | 15 | 49 | 44 | 32 | 16 | -5 | 2 | 1 | -1 | Pb |  | Tc | 0 | 0 | Tc | 43
83 | Bi | 2 | 1 | -1 | 1 | 1 | -27 | -68 | -58 | -57 | -56 | -55 | -55 | -54 | -58 | -54 | -53 | -53 | -52 | -52 | -51 | -55 | -51 | -30 | 9 | 45 | 40 | 29 | 14 | -8 | 2 | 1 | -1 | 0 | Bi |  | Ru | 1 | Ru | 44
90 | Th | -29 | -32 | -31 | -48 | -65 | 78 | 30 | 3 | 2 | 2 | 2 | 1 | 1 | 23 | 1 | 1 | 1 | 1 | 1 | 1 | 18 | 0 | 6 | 18 | 12 | -16 | -39 | -64 | -94 | -78 | -39 | -28 | -41 | -48 | Th |  | Rh | Rh | 45
92 | u | 0 | -8 | -7 | -23 | -34 | 104 | 52 | 15 | 14 | 12 | 12 | 10 | 11 | 43 | 11 | 10 | 9 | 10 | 8 | 8 | 36 | 7 | -2 | 3 | 1 | -17 | -33 | -50 | -68 | -43 | -10 | 1 | -9 | -15 | 4 | u
94 | Pu | -6 | -16 | -16 | -30 | -42 | 81 | 36 | 7 | 6 | 5 | 5 | 4 | 4 | 29 | 4 | 3 | 3 | 3 | 2 | 2 | 24 | 1 | -1 | 8 | 8 | -10 | -26 | -44 | -63 | -45 | -18 | -10 | -20 | -26 | 0 | 1 | Pu
|  | Ag | Cd | In | Sn | Sb | Cs | Ba | La | Ce | Pr | Nd | Pm | Sm | Eu | Gd | Tb | Dy | Ho | Er | Tm | Yb | Lu | HI | Ta | w | Re | Os | lr | pt | Au | Hg | Tl | Pb | Bi | Th | u | Pu
|  | 47 | 48 | 49 | 50 | 51 | 55 | 56 | 57 | 58 | 59 | 60 | 61 | 62 | 63 | 64 | 65 | 66 | 67 | 68 | 69 | 70 | 71 | 72 | 73 | 74 | 75 | 76 | 77 | 78 | 79 | 80 | 81 | 82 | 83 | 90 | 92 | 94
n

## Inoue data (2)
1 | 3 | 4 | 5 | 6 | 7 | 11 | 12 | 13 | 14 | 15 | 19 | 20 | 21 | 22 | 23 | 24 | 25 | 26 | 27 | 28 | 29 | 30 | 31 | 32 | 33 | 37 | 38 | 39 | 40 | 41 | 42 | 43 | 44 | 45 | 46 | 47 | 48 | 49 | 50 | 51 | 55 | 56 | 57 | 58 | 59 | 60 | 61 | 62 | 63 | 64 | 65 | 66 | 67 | 68 | 69 | 70 | 71 | 72 | 73 | 74 | 75 | 76 | 77 | 78 | 79 | 80 | 81 | 82 | 83 | 90 | 92 | 94
Hh | Li | Be | Bb | Cc | Nn | Na | Mg | AI | Si | Pp | Kk | Ca | Sc | Ti | Vv | Cr | Mn | Fe | Co | Ni | Cu | Zn | Ga | Ge | As | Rb | Sr | Yy | Zr | Nb | Mo | Tc | Ru | Rh | Pd | Ag | Cd | In | Sn | Sb | Cs | Ba | La | Ce | Pr | Nd | Pm | Sm | Eu | Gd | Tb | Dy | Ho | Er | Tm | Yb | Lu | Hl | Ta | Ww | Re | Os | lr | Pt | Au | Hg | Tl | Pb | Bi | Th | Uu | Pu
Hh | -25 | 2 | 5 | -3 | -18 | -16 | -19 | -8 | -19 | 0.5 | -16 | -46 | -60 | -54 | -39 | -28 | -34 | -23 | -23 | -23 | -6 | -8 | -8 | -14.5 | -1 | -16 | -45 | -61 | -69 | -46 | -28 | -21 | -20 | -23 | -27 | -10 | -6 | -6 | -4 | -1 | -16 | -49 | -60 | -61 | -61 | -61 | -61 | -61 | -45 | -61 | -61 | -61 | -60 | -61 | -61 | -45 | -61 | -63 | -46 | -24 | -18 | -19 | -20 | -24 | -8 | -3 | -3 | -1 | 0 | -61 | -53 | -54 | Hh | 1
| Li | -5 | -6 | -61 | -145 | 4 | 0 | -4 | -30 | -45.5 | 11 | -1 | 12 | 34 | 37 | 35 | 19 | 26 | 8 | 1 | -5 | -7 | -9 | -34.5 | -29 | 13 | 0 | 8 | 27 | 51 | 49 | 8 | 5 | -14 | -40 | -16 | -13 | -12 | -18 | -28 | 16 | 0 | 6 | 7 | 7 | 7 | 8 | 8 | -1 | 8 | 9 | 9 | 8 | 9 | 9 | -1 | 10 | 30 | 48 | 50 | 29 | 11 | -9 | -33 | -37 | -19 | -15 | -21 | -23 | 14 | 30 | 21 | Li | 3
|  | Be | 0 | -15 | -39 | 18 | -3 | 0 | -15 | -3.5 | 27 | -14 | -36 | -30 | -16 | -7 | -10 | -4 | -4 | -4 | 0 | 4 | 5 | -3.5 | 7 | 28 | -10 | -32 | -43 | -25 | -7 | -3 | -3 | -6 | -8 | 6 | 11 | 16 | 15 | 18 | 29 | -10 | -29 | -30 | -31 | -31 | -33 | -32 | -12 | -32 | -33 | -32 | -32 | -33 | -33 | -14 | -35 | -37 | -24 | -3 | 0 | -2 | -5 | -10 | 0 | 15 | 23 | 25 | 26 | -37 | -27 | -25 | Be | 4
|  |  | Bb | -10 | -28 | 18 | -4 | 0 | -14 | 0.5 | 27 | -22 | -55 | -58 | -42 | -31 | -32 | -26 | -24 | -24 | 0 | 4 | 6 | -0.5 | 10 | 28 | -18 | -50 | -71 | -54 | -34 | -25 | -24 | -25 | -24 | 5 | 13 | 18 | 18 | 23 | 29 | -19 | -47 | -48 | -49 | -49 | -51 | -50 | -19 | -50 | -51 | -51 | -50 | -52 | -52 | -22 | -54 | -66 | -54 | -31 | -25 | -24 | -26 | -28 | -2 | 19 | 27 | 30 | 31 | -57 | -54 | -50 | Bb | 5
|  |  |  | Cc | -2 | -45 | -55 | -36 | -39 | -4.5 | -43 | -89 | -118 | -109 | -82 | -61 | -66 | -50 | -42 | -39 | -33 | -32 | -33 | -29.5 | -14 | -44 | -87 | -117 | -131 | -102 | -67 | -39 | -35 | -35 | -32 | -32 | -27 | -27 | -23 | -13 | -43 | -90 | -116 | -116 | -117 | -116 | -118 | -117 | -87 | -117 | -118 | -117 | -116 | -118 | -117 | -88 | -119 | -123 | -101 | -60 | -42 | -35 | -32 | -30 | -20 | -20 | -19 | -13 | -12 | -123 | -105 | -102 | Cc | 6
[5 empty] | Nn | -141 | -134 | -92 | -81 | -24.5 | -152 | -201 | -224 | -190 | -143 | -107 | -119 | -87 | -75 | -69 | -84 | -88 | -95 | -78.5 | -59 | -154 | -206 | -232 | -233 | -174 | -115 | -68 | -61 | -63 | -62 | -94 | -91 | -98 | -90 | -74 | -155 | -212 | -235 | -234 | -233 | -235 | -233 | -202 | -231 | -232 | -232 | -231 | -229 | -230 | -229 | -199 | -231 | -218 | -173 | -103 | -72 | -60 | -54 | -52 | -58 | -81 | -91 | -82 | -80 | -237 | -189 | -188 | Nn | 7
[6 empty] | Na | 10 | 13 | -11 | -26.5 | 1 | 1 | 34 | 68 | 73 | 71 | 49 | 62 | 41 | 32 | 16 | 6 | 5 | -21.5 | -14 | 2 | -2 | 28 | 59 | 93 | 93 | 47 | 44 | 19 | -15 | 0 | -3 | -5 | -8 | -20 | 3 | -3 | 24 | 25 | 26 | 26 | 28 | 28 | 0 | 28 | 29 | 29 | 28 | 30 | 30 | 2 | 31 | 63 | 89 | 97 | 73 | 52 | 28 | -1 | -14 | -11 | -11 | -18 | -20 | 39 | 65 | 49 | Na | 11
[7 empty] | Mg | -2 | -26 | -39.5 | 20 | -6 | -3 | 16 | 23 | 24 | 10 | 18 | 3 | -4 | -3 | -4 | -4 | -26.5 | -21 | 23 | -4 | -6 | 6 | 32 | 36 | 3 | 0 | -17 | -40 | -10 | -6 | -4 | -9 | -16 | 25 | -4 | -7 | -7 | -6 | -6 | -6 | -6 | -5 | -6 | -6 | -6 | -6 | -5 | -5 | -6 | -5 | 10 | 30 | 38 | 21 | 5 | -13 | -35 | -32 | -10 | -3 | -8 | -10 | -3 | 14 | 6 | Mg | 12
[8 empty] | AI | -19 | -20.5 | 23 | -20 | -38 | -30 | -16 | -10 | -19 | -11 | -19 | -22 | -1 | 1 | 1 | -14.5 | -6 | 25 | -18 | -38 | -44 | -18 | -5 | -20 | -21 | -32 | -46 | -4 | 3 | 7 | 4 | 2 | 26 | -20 | -38 | -38 | -38 | -38 | -39 | -38 | -19 | -39 | -39 | -38 | -38 | -38 | -38 | -20 | -39 | -39 | -19 | -2 | -9 | -18 | -30 | -44 | -22 | 4 | 11 | 10 | 10 | -40 | -30 | -33 | AI | 13
[9 empty] | Si | -25.5 | -4 | -51 | -74 | -66 | -48 | -37 | -45 | -35 | -38 | -40 | -19 | -18 | -17 | -14.5 | -17 | -4 | -49 | -73 | -84 | -56 | -35 | -38 | -38 | -46 | -55 | -20 | -13 | -10 | -11 | -8 | -3 | -52 | -73 | -73 | -73 | -73 | -74 | -74 | -49 | -73 | -74 | -74 | -73 | -74 | -74 | -51 | -75 | -77 | -56 | -31 | -31 | -36 | -43 | -53 | -30 | -10 | -4 | -2 | -2 | -77 | -66 | -66 | Si | 14
[10 empty] | Pp | -24.5 | -81.5 | -112.5 | -100 | -70.5 | -49.5 | -57.5 | -39.5 | -35.5 | -34.5 | -17.5 | -17.5 | -18.5 | -17 | -2.5 | -24.5 | -81.5 | -113.5 | -127.5 | -89.5 | -53.5 | -33.5 | -30.5 | -34.5 | -36.5 | -18.5 | -11.5 | -10.5 | -7.5 | 2.5 | -24.5 | -85.5 | -112.5 | -112.5 | -112.5 | -112.5 | -114.5 | -113.5 | -79.5 | -113.5 | -113.5 | -112.5 | -111.5 | -113.5 | -112.5 | -80.5 | -114.5 | -117.5 | -89.5 | -46.5 | -32.5 | -29.5 | -30.5 | -34.5 | -13.5 | -4.5 | -1.5 | 4.5 | 5.5 | -119.5 | -98.5 | -95.5 | Pp | 15
[11 empty] | Kk | 12 | 58 | 94 | 96 | 91 | 66 | 81 | 55 | 45 | 25 | 13 | 12 | -19.5 | -11 | 0 | 7 | 50 | 88 | 123 | 120 | 65 | 60 | 31 | -9 | 7 | 1 | -4 | -7 | -22 | 0 | 6 | 46 | 47 | 49 | 49 | 51 | 50 | 10 | 50 | 52 | 51 | 51 | 53 | 52 | 12 | 55 | 92 | 119 | 124 | 95 | 70 | 42 | 9 | -9 | -10 | -13 | -21 | -24 | 65 | 93 | 72 | Kk | 19
[12 empty] | Ca | 17 | 43 | 44 | 38 | 19 | 25 | 2 | -7 | -13 | -22 | -28 | -59.5 | -61 | 15 | 1 | 11 | 37 | 63 | 56 | 1 | -4 | -28 | -63 | -28 | -32 | -35 | -45 | -62 | 19 | 1 | 8 | 9 | 10 | 10 | 11 | 11 | 0 | 11 | 12 | 12 | 11 | 13 | 13 | 0 | 14 | 39 | 60 | 57 | 28 | 4 | -23 | -55 | -60 | -43 | -40 | -52 | -56 | 19 | 37 | 24 | Ca | 20
[13 empty] | Sc | 8 | 7 | 1 | -8 | -11 | -30 | -39 | -24 | -29 | -38 | -69.5 | -77 | 64 | 25 | 1 | 4 | 18 | 11 | -39 | -44 | -61 | -86 | -28 | -30 | -30 | -45 | -61 | 70 | 28 | 2 | 2 | 1 | 2 | 1 | 1 | 21 | 1 | 1 | 1 | 1 | 0 | 0 | 16 | 0 | 5 | 16 | 9 | -17 | -39 | -62 | -89 | -74 | -37 | -28 | -40 | -46 | 0 | 3 | -1 | Sc | 21
[14 empty] | Ti | -2 | -7 | -8 | -17 | -28 | -35 | -9 | -15 | -23 | -51.5 | -60 | 100 | 53 | 15 | 0 | 2 | -4 | -39 | -43 | -52 | -65 | -2 | -8 | -5 | -21 | -33 | 104 | 57 | 20 | 18 | 17 | 17 | 15 | 15 | 48 | 15 | 14 | 14 | 14 | 13 | 12 | 41 | 11 | 0 | 1 | -6 | -25 | -41 | -57 | -74 | -47 | -10 | 2 | -8 | -14 | 8 | 0 | 2 | Ti | 22
[15 empty] | Vv | -2 | -1 | -7 | -14 | -18 | 5 | -2 | -8 | -31.5 | -35 | 100 | 54 | 17 | -4 | -1 | 0 | -21 | -25 | -29 | -35 | 17 | 9 | 12 | -1 | -8 | 103 | 57 | 22 | 20 | 18 | 18 | 16 | 17 | 49 | 17 | 15 | 15 | 16 | 14 | 13 | 43 | 11 | -2 | -1 | -1 | -13 | -23 | -34 | -45 | -19 | 10 | 22 | 15 | 10 | 9 | 1 | 4 | Vv | 23
[16 empty] | Cr | 2 | -1 | -4 | -7 | 12 | 5 | -1 | -18.5 | -19 | 94 | 47 | 11 | -12 | -7 | 0 | -9 | -12 | -13 | -15 | 27 | 17 | 20 | 10 | 7 | 97 | 50 | 17 | 15 | 13 | 13 | 10 | 11 | 43 | 11 | 9 | 9 | 10 | 8 | 8 | 37 | 5 | -9 | -7 | 1 | -4 | -11 | -18 | -24 | 0 | 21 | 31 | 28 | 24 | 2 | -3 | 2 | Cr | 24
[17 empty] | Mn | 0 | -5 | -8 | 4 | -6 | -13 | -31.5 | -31 | 69 | 27 | -1 | -15 | -4 | 5 | -8 | -11 | -16 | -23 | 13 | 2 | 3 | -7 | -11 | 71 | 29 | 3 | 1 | 0 | 0 | -2 | -1 | 23 | -1 | -3 | -3 | -2 | -4 | -4 | 19 | -6 | -12 | -4 | 6 | -1 | -9 | -18 | -28 | -11 | 4 | 11 | 7 | 3 | -8 | -5 | -4 | Mn | 25
[18 empty] | Fe | -1 | -2 | 13 | 4 | -2 | -15.5 | -14 | 83 | 34 | -1 | -25 | -16 | -2 | -3 | -5 | -5 | -4 | 28 | 17 | 19 | 11 | 10 | 85 | 37 | 5 | 3 | 1 | 1 | -2 | -1 | 30 | -1 | -3 | -3 | -2 | -5 | -5 | 25 | -7 | -21 | -15 | 0 | 0 | -4 | -9 | -13 | 8 | 22 | 31 | 29 | 26 | -11 | -11 | -6 | Fe | 26
[19 empty] | Co | 0 | 6 | -5 | -11 | -21.5 | -18 | 57 | 10 | -22 | -41 | -25 | -5 | 0 | -1 | -2 | -1 | 19 | 6 | 7 | 0 | 2 | 58 | 11 | -17 | -18 | -20 | -20 | -23 | -22 | 7 | -22 | -23 | -23 | -22 | -24 | -24 | 2 | -27 | -35 | -24 | -1 | 2 | 0 | -3 | -7 | 7 | 12 | 18 | 17 | 14 | -30 | -23 | -19 | Co | 27
[20 empty] | Ni | 4 | -9 | -15 | -23.5 | -19 | 47 | -1 | -31 | -49 | -30 | -7 | 1 | 0 | -1 | 0 | 15 | 2 | 2 | -4 | -1 | 48 | 0 | -27 | -28 | -30 | -30 | -32 | -31 | -3 | -31 | -32 | -32 | -31 | -34 | -34 | -7 | -36 | -42 | -29 | -3 | 2 | 1 | -2 | -5 | 7 | 8 | 13 | 13 | 10 | -39 | -29 | -25 | Ni | 28
[21 empty] | Cu | 1 | 1 | -11.5 | -3 | 27 | -9 | -22 | -23 | 3 | 19 | 8 | 7 | -2 | -14 | 2 | 6 | 10 | 7 | 7 | 28 | -9 | -21 | -21 | -22 | -22 | -23 | -22 | -10 | -22 | -23 | -22 | -22 | -23 | -23 | -12 | -24 | -17 | 2 | 22 | 18 | 10 | 0 | -12 | -9 | 8 | 15 | 15 | 15 | -24 | -7 | -9 | Cu | 29
[22 empty] | Zn | 0 | -15.5 | -6 | 14 | -21 | -31 | -29 | -1 | 12 | -4 | -5 | -17 | -33 | -4 | 1 | 3 | 1 | -1 | 15 | -23 | -31 | -31 | -31 | -31 | -32 | -31 | -21 | -31 | -31 | -31 | -30 | -31 | -30 | -21 | -31 | -24 | -3 | 15 | 8 | -1 | -13 | -29 | -16 | 1 | 6 | 5 | 4 | -30 | -15 | -20 | Zn | 30
[23 empty] | Ga | -15.5 | -6 | 13 | -27 | -40 | -40 | -8 | 7 | -10 | -11 | -25 | -42 | -5 | 1 | 3 | 1 | -1 | 14 | -30 | -41 | -41 | -41 | -40 | -41 | -40 | -27 | -40 | -40 | -40 | -39 | -40 | -39 | -27 | -40 | -34 | -10 | 11 | 3 | -7 | -21 | -38 | -19 | 1 | 6 | 5 | 4 | -39 | -25 | -29 | Ga | 31
[24 empty] | Ge | -12.5 | -19.5 | -59.5 | -72.5 | -72.5 | -36.5 | -13.5 | -18.5 | -18.5 | -29.5 | -43.5 | -17.5 | -14.5 | -13.5 | -12.5 | -10.5 | -19.5 | -63.5 | -73.5 | -73.5 | -72.5 | -101.5 | -73.5 | -72.5 | -58.5 | -72.5 | -72.5 | -71.5 | -71.5 | -71.5 | -71.5 | -58.5 | -71.5 | -65.5 | -37.5 | -7.5 | -7.5 | -14.5 | -24.5 | -37.5 | -21.5 | -11.5 | -9.5 | -7.5 | -7.5 | -72.5 | -52.5 | -56.5 | Ge | 32
[25 empty] | As | -12 | -61 | -80 | -85 | -44 | -16 | -15 | -14 | -24 | -36 | -8 | -4 | -3 | -1 | 3 | -12 | -66 | -81 | -81 | -81 | -80 | -81 | -80 | -60 | -80 | -80 | -80 | -79 | -79 | -79 | -59 | -80 | -75 | -45 | -9 | -6 | -11 | -19 | -31 | -11 | 0 | 3 | 6 | 7 | -82 | -60 | -62 | As | 33
[26 empty] | Pb | 10 | 56 | 95 | 130 | 125 | 67 | 62 | 33 | -9 | 7 | 1 | -4 | -7 | -24 | 0 | 9 | 52 | 53 | 55 | 55 | 57 | 56 | 13 | 56 | 58 | 58 | 57 | 59 | 59 | 16 | 61 | 98 | 125 | 129 | 98 | 72 | 44 | 9 | -10 | -11 | -14 | -23 | -26 | 72 | 99 | 77 | Rb | 37
[27 empty] | Sr | 17 | 48 | 76 | 69 | 10 | 5 | -22 | -61 | -27 | -33 | -37 | -46 | -66 | 14 | 0 | 14 | 15 | 16 | 16 | 18 | 17 | 0 | 17 | 18 | 18 | 18 | 20 | 20 | 1 | 21 | 50 | 73 | 70 | 39 | 13 | -16 | -50 | -59 | -45 | -44 | -56 | -61 | 27 | 48 | 33 | Sr | 38
[28 empty] | Yy | 9 | 30 | 24 | -29 | -34 | -54 | -84 | -29 | -35 | -36 | -51 | -68 | 62 | 20 | 0 | 0 | 0 | 0 | 0 | 0 | 14 | 0 | 0 | 0 | 0 | 0 | 0 | 10 | 0 | 11 | 27 | 24 | -4 | -28 | -53 | -83 | -74 | -43 | -35 | -48 | -54 | 1 | 11 | 4 | Yy | 39
[29 empty] | Zr | 4 | -6 | -53 | -59 | -72 | -91 | -20 | -26 | -25 | -43 | -60 | 101 | 52 | 13 | 12 | 10 | 10 | 9 | 9 | 42 | 9 | 8 | 8 | 9 | 7 | 7 | 36 | 6 | 0 | 3 | -9 | -35 | -55 | -76 | -100 | -74 | -31 | -19 | -33 | -40 | 4 | -3 | -3 | Zr | 40
[30 empty] | Nb | -6 | -36 | -41 | -46 | -53 | 16 | 11 | 15 | -1 | -11 | 135 | 81 | 36 | 34 | 32 | 32 | 29 | 30 | 69 | 30 | 28 | 27 | 28 | 26 | 25 | 61 | 23 | 4 | 0 | -8 | -26 | -39 | -53 | -67 | -32 | 11 | 26 | 17 | 12 | 20 | 4 | 9 | Nb | 41
[31 empty] | Mo | -11 | -14 | -15 | -15 | 37 | 28 | 33 | 20 | 17 | 128 | 73 | 31 | 29 | 26 | 26 | 23 | 24 | 63 | 24 | 22 | 22 | 22 | 20 | 19 | 55 | 17 | -4 | -5 | 0 | -7 | -14 | -21 | -28 | 3 | 32 | 46 | 42 | 38 | 13 | 2 | 8 | Mo | 42
[32 empty] | Tc | 0 | 0 | 4 | 24 | 10 | 11 | 5 | 8 | 69 | 11 | -23 | -25 | -27 | -27 | -30 | -29 | 6 | -29 | -30 | -30 | -29 | -32 | -32 | 1 | -35 | -47 | -35 | -7 | 0 | 0 | -2 | -3 | 14 | 18 | 25 | 26 | 23 | -39 | -31 | -26 | Tc | 43
[33 empty] | Ru | 1 | 6 | 23 | 9 | 10 | 4 | 9 | 64 | 6 | -28 | -30 | -32 | -32 | -35 | -34 | 2 | -34 | -35 | -35 | -34 | -37 | -37 | -4 | -40 | -52 | -39 | -10 | -1 | 0 | -1 | -1 | 15 | 18 | 24 | 25 | 23 | -45 | -36 | -30 | Ru | 44
[34 empty] | Rh | 2 | 10 | -6 | -8 | -13 | -8 | 34 | -21 | -50 | -52 | -53 | -53 | -56 | -54 | -24 | -54 | -56 | -55 | -54 | -57 | -56 | -28 | -59 | -63 | -45 | -9 | 1 | 2 | 1 | -2 | 7 | 2 | 5 | 6 | 3 | -63 | -46 | -42 | Rh | 45
[35 empty] | Pd | -7 | -26 | -31 | -34 | -28 | -9 | -62 | -82 | -83 | -83 | -83 | -86 | -84 | -61 | -84 | -85 | -84 | -83 | -85 | -85 | -62 | -87 | -80 | -52 | -6 | 6 | 8 | 6 | 2 | 0 | -18 | -21 | -18 | -21 | -91 | -59 | -58 | Pd | 46
[36 empty] | Ag | -2 | -2 | -3 | -4 | 8 | -28 | -30 | -30 | -30 | -29 | -30 | -30 | -27 | -29 | -29 | -29 | -29 | -29 | -29 | -28 | -30 | -13 | 15 | 43 | 38 | 28 | 16 | -1 | -6 | -1 | 3 | 3 | 2 | -29 | 0 | -6 | Ag | 47
[37 empty] | Cd | 0 | 0 | -2 | 1 | -36 | -36 | -36 | -35 | -35 | -35 | -35 | -32 | -35 | -34 | -34 | -33 | -33 | -33 | -31 | -33 | -19 | 9 | 33 | 25 | 14 | 0 | -18 | -11 | 0 | 2 | 2 | 1 | -32 | -8 | -16 | Cd | 48
[38 empty] | In | 0 | -4 | -4 | -42 | -39 | -38 | -37 | -37 | -37 | -36 | -35 | -36 | -35 | -35 | -35 | -34 | -34 | -34 | -34 | -18 | 13 | 38 | 29 | 16 | 0 | -21 | -11 | -1 | 0 | -1 | -1 | -31 | -7 | -16 | In | 49
[39 empty] | Sn | -1 | -7 | -51 | -53 | -52 | -52 | -51 | -52 | -51 | -44 | -51 | -50 | -50 | -49 | -49 | -49 | -43 | -49 | -35 | -3 | 27 | 20 | 9 | -5 | -25 | -10 | 0 | 2 | 2 | 1 | -48 | -23 | -30 | Sn | 50
[40 empty] | Sb | -25 | -72 | -71 | -70 | -69 | -69 | -69 | -68 | -63 | -68 | -67 | -67 | -66 | -66 | -66 | -61 | -66 | -50 | -13 | 25 | 23 | 14 | 1 | -17 | -4 | -1 | -1 | 1 | 1 | -65 | -34 | -42 | Sb | 51
[41 empty] | Cs | 12 | 57 | 59 | 60 | 60 | 63 | 62 | 16 | 62 | 64 | 63 | 62 | 65 | 65 | 19 | 67 | 104 | 130 | 132 | 101 | 74 | 45 | 10 | -9 | -11 | -15 | -25 | -27 | 78 | 104 | 81 | Cs | 55
[42 empty] | Ba | 16 | 17 | 18 | 18 | 20 | 20 | 0 | 20 | 21 | 21 | 20 | 22 | 22 | 1 | 24 | 54 | 77 | 74 | 42 | 15 | -14 | -50 | -60 | -49 | -49 | -62 | -68 | 30 | 52 | 36 | Ba | 56
[43 empty] | La | 0 | 0 | 0 | 0 | 0 | 11 | 0 | 0 | 0 | 0 | 1 | 1 | 8 | 1 | 15 | 33 | 32 | 3 | -21 | -48 | -80 | -73 | -45 | -38 | -51 | -58 | 3 | 15 | 7 | La | 57
[44 empty] | Ce | 0 | 0 | 0 | 0 | 12 | 0 | 0 | 0 | 0 | 0 | 0 | 8 | 1 | 14 | 31 | 29 | 0 | -24 | -50 | -81 | -73 | -44 | -37 | -50 | -57 | 2 | 14 | 6 | Ce | 58
[45 empty] | Pr | 0 | 0 | 0 | 13 | 0 | 0 | 0 | 0 | 0 | 0 | 9 | 0 | 13 | 29 | 26 | -2 | -26 | -52 | -82 | -73 | -43 | -36 | -49 | -56 | 2 | 12 | 5 | Pr | 59
[46 empty] | Nd | 0 | 0 | 13 | 0 | 0 | 0 | 0 | 0 | 0 | 9 | 0 | 13 | 29 | 26 | -2 | -26 | -51 | -82 | -73 | -43 | -36 | -49 | -55 | 2 | 12 | 5 | Nd | 60
[47 empty] | Pm | 0 | 14 | 0 | 0 | 0 | 0 | 0 | 0 | 11 | 0 | 11 | 27 | 23 | -5 | -29 | -55 | -85 | -75 | -43 | -35 | -49 | -55 | 1 | 10 | 4 | Pm | 61
[48 empty] | Sm | 14 | 0 | 0 | 0 | 0 | 0 | 0 | 10 | 0 | 11 | 27 | 24 | -4 | -28 | -53 | -84 | -74 | -43 | -35 | -48 | -54 | 1 | 11 | 4 | Sm | 62
[49 empty] | Eu | 14 | 15 | 15 | 15 | 16 | 16 | 0 | 18 | 44 | 66 | 64 | 34 | 9 | -18 | -51 | -58 | -43 | -41 | -53 | -58 | 23 | 43 | 29 | Eu | 63
[50 empty] | Gd | 0 | 0 | 0 | 0 | 0 | 10 | 0 | 11 | 27 | 24 | -4 | -28 | -53 | -83 | -74 | -43 | -35 | -48 | -54 | 1 | 11 | 4 | Gd | 64
[51 empty] | Tb | 0 | 0 | 0 | 0 | 11 | 0 | 10 | 25 | 21 | -7 | -30 | -55 | -85 | -74 | -42 | -34 | -47 | -53 | 1 | 10 | 3 | Tb | 65
[52 empty] | Dy | 0 | 0 | 0 | 11 | 0 | 10 | 25 | 21 | -7 | -29 | -55 | -84 | -74 | -42 | -34 | -46 | -53 | 1 | 9 | 3 | Dy | 66
[53 empty] | Ho | 0 | 0 | 11 | 0 | 10 | 26 | 22 | -5 | -28 | -53 | -83 | -72 | -41 | -33 | -46 | -52 | 1 | 10 | 3 | Ho | 67
[54 empty] | Er | 0 | 12 | 0 | 9 | 23 | 19 | -9 | -31 | -56 | -86 | -74 | -41 | -33 | -45 | -52 | 1 | 8 | 2 | Er | 68
[55 empty] | Tm | 12 | 0 | 9 | 23 | 19 | -9 | -31 | -56 | -85 | -74 | -41 | -32 | -45 | -51 | 1 | 8 | 2 | Tm | 69
[56 empty] | Yb | 14 | 38 | 58 | 56 | 28 | 4 | -22 | -54 | -59 | -42 | -39 | -50 | -55 | 18 | 36 | 24 | Yb | 70
[57 empty] | Lu | 8 | 21 | 16 | -12 | -34 | -59 | -88 | -75 | -41 | -32 | -45 | -51 | 0 | 7 | 1 | Lu | 71
[58 empty] | Hf | 3 | -6 | -30 | -48 | -68 | -90 | -63 | -23 | -11 | -23 | -30 | 6 | -2 | -1 | HI | 72
[59 empty] | Ta | -7 | -24 | -38 | -52 | -66 | -32 | 9 | 24 | 15 | 9 | 18 | 3 | 8 | Ta | 73
[60 empty] | W | -4 | -10 | -16 | -20 | 12 | 38 | 52 | 49 | 45 | 12 | 1 | 8 | Ww | 74
[61 empty] | Re | -1 | -3 | -4 | 20 | 33 | 44 | 44 | 40 | -16 | -17 | -10 | Re | 75
[62 empty] | Os | -1 | 0 | 18 | 23 | 30 | 32 | 29 | -39 | -33 | -26 | Os | 76
[63 empty] | lr | 0 | 13 | 9 | 14 | 16 | 14 | -64 | -50 | -44 | lr | 77
[64 empty] | Pt | 4 | -9 | -8 | -5 | -8 | -94 | -68 | -63 | Pt | 78
[65 empty] | Au | -4 | -2 | 2 | 2 | -78 | -43 | -45 | Au | 79
[66 empty] | Hg | 1 | 1 | 1 | -39 | -10 | -18 | Hg | 80
[67 empty] | Tl | -1 | -1 | -28 | 1 | -10 | Tl | 81
[68 empty] | Pb | 0 | -41 | -9 | -20 | Pb | 82
[69 empty] | Bi | -48 | -15 | -26 | Bi | 83
[70 empty] | Th | 4 | 0 | Th | 90
[71 empty] | Uu | 1 | Uu | 92
[72 empty] | Pu | Pu | 94
Hh | Li | Be | Bb | Cc | Nn | Na | Mg | AI | Si | Pp | Kk | Ca | Sc | Ti | Vv | Cr | Mn | Fe | Co | Ni | Cu | Zn | Ga | Ge | As | Rb | Sr | Yy | Zr | Nb | Mo | Tc | Ru | Rh | Pd | Ag | Cd | In | Sn | Sb | Cs | Ba | La | Ce | Pr | Nd | Pm | Sm | Eu | Gd | Tb | Dy | Ho | Er | Tm | Yb | Lu | Hl | Ta | Ww | Re | Os | lr | Pt | Au | Hg | Tl | Pb | Bi | Th | Uu | Pu
1 | 3 | 4 | 5 | 6 | 7 | 11 | 12 | 13 | 14 | 15 | 19 | 20 | 21 | 22 | 23 | 24 | 25 | 26 | 27 | 28 | 29 | 30 | 31 | 32 | 33 | 37 | 38 | 39 | 40 | 41 | 42 | 43 | 44 | 45 | 46 | 47 | 48 | 49 | 50 | 51 | 55 | 56 | 57 | 58 | 59 | 60 | 61 | 62 | 63 | 64 | 65 | 66 | 67 | 68 | 69 | 70 | 71 | 72 | 73 | 74 | 75 | 76 | 77 | 78 | 79 | 80 | 81 | 82 | 83 | 90 | 92 | 94

## ΔH Evolution 1.0
5-component evolution
| Al | Al | CCFN | Formula Output | Reference | ΔH
| 0 | 0 | 0.25 | Fe25Co25Cr25Ni25Al00 | Fe25Co25Cr25Ni25Al00 | -3.75
| 0.25 | 0.06 | 0.24 | Fe24Co24Cr24Ni24Al06 | Fe24Co24Cr24Ni24Al06 | -6.912
| 0.5 | 0.12 | 0.22 | Fe22Co22Cr22Ni22Al12 | Fe22Co22Cr22Ni22Al12 | -9.24
| 0.75 | 0.16 | 0.21 | Fe21Co21Cr21Ni21Al16 | Fe21Co21Cr21Ni21Al16 | -10.71
| 1 | 0.2 | 0.2 | Fe20Co20Cr20Ni20Al20 | Fe20Co20Cr20Ni20Al20 | -12
| 1.25 | 0.24 | 0.19 | Fe19Co19Cr19Ni19Al24 | Fe19Co19Cr19Ni19Al24 | -13.11
| 1.5 | 0.28 | 0.18 | Fe18Co18Cr18Ni18Al28 | Fe18Co18Cr18Ni18Al28 | -14.04
| 1.75 | 0.31 | 0.18 | Fe18Co18Cr18Ni18Al31 | Fe18Co18Cr18Ni18Al31 | -15.336
| 2 | 0.34 | 0.17 | Fe17Co17Cr17Ni17Al34 | Fe17Co17Cr17Ni17Al34 | -15.606
| 2.25 | 0.36 | 0.16 | Fe16Co16Cr16Ni16Al36 | Fe16Co16Cr16Ni16Al36 | -15.36
| 2.5 | 0.39 | 0.16 | Fe16Co16Cr16Ni16Al39 | Fe16Co16Cr16Ni16Al39 | -16.512
| 2.75 | 0.41 | 0.15 | Fe15Co15Cr15Ni15Al41 | Fe15Co15Cr15Ni15Al41 | -16.11
| 3 | 0.43 | 0.15 | Fe15Co15Cr15Ni15Al43 | Fe15Co15Cr15Ni15Al43 | -16.83
21
0 | Input: | Fe25Co25Cr25Ni25Al00 |  | Checksum | Pass
| Data entry: | Database!C1
Database!d115
|  | Fe | 25 | Co | 25 | Cr | 25 | Ni | 25 | Al | 00
|  | Elements | Percentage | a x 1 | a x 2 | a x 3 | a x 4 | ax5 | ax6 | Sum
|  | Fe | 25 |  | -0.25 | -0.25 | -0.5 | 0 |  | -1
|  | Co | 25 |  |  | -1 | 0 | 0 |  | -1
|  | Cr | 25 |  |  |  | -1.75 | 0 |  | -1.75
|  | Ni | 25 |  |  |  |  | 0 |  | 0
|  | Al | 00 | [6 empty] | 0
|  | 0 | [7 empty] | 0
|  |  | Enthalphy of mixing for Fe25Co25Cr25Ni25Al00 is | [6 empty] | -3.75
22
0.25 | Input: | Fe24Co24Cr24Ni24Al06 |  | Checksum | Pass
| Data entry: | Database!C1
Database!d115
|  | Fe | 24 | Co | 24 | Cr | 24 | Ni | 24 | Al | 06
|  | Elements | Percentage | a x 1 | a x 2 | a x 3 | a x 4 | ax5 | ax6 | Sum
|  | Fe | 24 |  | -0.2304 | -0.2304 | -0.4608 | -0.6336 |  | -1.5552
|  | Co | 24 |  |  | -0.9216 | 0 | -1.0944 |  | -2.016
|  | Cr | 24 |  |  |  | -1.6128 | -2.3616 |  | -3.9744
|  | Ni | 24 |  |  |  |  | 0.6336 |  | 0.6336
|  | Al | 06 | [6 empty] | 0
|  | 0 | [7 empty] | 0
|  |  | Enthalphy of mixing for Fe24Co24Cr24Ni24Al06 is | [6 empty] | -6.912
23
0.5 | Input: | Fe22Co22Cr22Ni22Al12 |  | Checksum | Pass
| Data entry: | Database!C1
Database!d115
|  | Fe | 22 | Co | 22 | Cr | 22 | Ni | 22 | Al | 12
|  | Elements | Percentage | a x 1 | a x 2 | a x 3 | a x 4 | ax5 | ax6 | Sum
|  | Fe | 22 |  | -0.1936 | -0.1936 | -0.3872 | -1.1616 |  | -1.936
|  | Co | 22 |  |  | -0.7744 | 0 | -2.0064 |  | -2.7808
|  | Cr | 22 |  |  |  | -1.3552 | -4.3296 |  | -5.6848
|  | Ni | 22 |  |  |  |  | 1.1616 |  | 1.1616
|  | Al | 12 | [6 empty] | 0
|  | 0 | [7 empty] | 0
|  |  | Enthalphy of mixing for Fe22Co22Cr22Ni22Al12 is | [6 empty] | -9.24
24
0.75 | Input: | Fe21Co21Cr21Ni21Al16 |  | Checksum | Pass
| Data entry: | Database!C1
Database!d115
|  | Fe | 21 | Co | 21 | Cr | 21 | Ni | 21 | Al | 16
|  | Elements | Percentage | a x 1 | a x 2 | a x 3 | a x 4 | ax5 | ax6 | Sum
|  | Fe | 21 |  | -0.1764 | -0.1764 | -0.3528 | -1.4784 |  | -2.184
|  | Co | 21 |  |  | -0.7056 | 0 | -2.5536 |  | -3.2592
|  | Cr | 21 |  |  |  | -1.2348 | -5.5104 |  | -6.7452
|  | Ni | 21 |  |  |  |  | 1.4784 |  | 1.4784
|  | Al | 16 | [6 empty] | 0
|  | 0 | [7 empty] | 0
|  |  | Enthalphy of mixing for Fe21Co21Cr21Ni21Al16 is | [6 empty] | -10.71
25
1 | Input: | Fe20Co20Cr20Ni20Al20 |  | Checksum | Pass
| Data entry: | Database!C1
Database!d115
|  | Fe | 20 | Co | 20 | Cr | 20 | Ni | 20 | Al | 20
|  | Elements | Percentage | a x 1 | a x 2 | a x 3 | a x 4 | ax5 | ax6 | Sum
|  | Fe | 20 |  | -0.16 | -0.16 | -0.32 | -1.76 |  | -2.4
|  | Co | 20 |  |  | -0.64 | 0 | -3.04 |  | -3.68
|  | Cr | 20 |  |  |  | -1.12 | -6.56 |  | -7.68
|  | Ni | 20 |  |  |  |  | 1.76 |  | 1.76
|  | Al | 20 | [6 empty] | 0
|  | 0 | [7 empty] | 0
|  |  | Enthalphy of mixing for Fe20Co20Cr20Ni20Al20 is | [6 empty] | -12
26
1.25 | Input: | Fe19Co19Cr19Ni19Al24 |  | Checksum | Pass
| Data entry: | Database!C1
Database!d115
|  | Fe | 19 | Co | 19 | Cr | 19 | Ni | 19 | Al | 24
|  | Elements | Percentage | a x 1 | a x 2 | a x 3 | a x 4 | ax5 | ax6 | Sum
|  | Fe | 19 |  | -0.1444 | -0.1444 | -0.2888 | -2.0064 |  | -2.584
|  | Co | 19 |  |  | -0.5776 | 0 | -3.4656 |  | -4.0432
|  | Cr | 19 |  |  |  | -1.0108 | -7.4784 |  | -8.4892
|  | Ni | 19 |  |  |  |  | 2.0064 |  | 2.0064
|  | Al | 24 | [6 empty] | 0
|  | 0 | [7 empty] | 0
|  |  | Enthalphy of mixing for Fe19Co19Cr19Ni19Al24 is | [6 empty] | -13.11
27
1.5 | Input: | Fe18Co18Cr18Ni18Al28 |  | Checksum | Pass
| Data entry: | Database!C1
Database!d115
|  | Fe | 18 | Co | 18 | Cr | 18 | Ni | 18 | Al | 28
|  | Elements | Percentage | a x 1 | a x 2 | a x 3 | a x 4 | ax5 | ax6 | Sum
|  | Fe | 18 |  | -0.1296 | -0.1296 | -0.2592 | -2.2176 |  | -2.736
|  | Co | 18 |  |  | -0.5184 | 0 | -3.8304 |  | -4.3488
|  | Cr | 18 |  |  |  | -0.9072 | -8.2656 |  | -9.1728
|  | Ni | 18 |  |  |  |  | 2.2176 |  | 2.2176
|  | Al | 28 | [6 empty] | 0
|  | 0 | [7 empty] | 0
|  |  | Enthalphy of mixing for Fe18Co18Cr18Ni18Al28 is | [6 empty] | -14.04
28
1.75 | Input: | Fe18Co18Cr18Ni18Al31 |  | Checksum | Pass
| Data entry: | Database!C1
Database!d115
|  | Fe | 18 | Co | 18 | Cr | 18 | Ni | 18 | Al | 31
|  | Elements | Percentage | a x 1 | a x 2 | a x 3 | a x 4 | ax5 | ax6 | Sum
|  | Fe | 18 |  | -0.1296 | -0.1296 | -0.2592 | -2.4552 |  | -2.9736
|  | Co | 18 |  |  | -0.5184 | 0 | -4.2408 |  | -4.7592
|  | Cr | 18 |  |  |  | -0.9072 | -9.1512 |  | -10.0584
|  | Ni | 18 |  |  |  |  | 2.4552 |  | 2.4552
|  | Al | 31 | [6 empty] | 0
|  | 0 | [7 empty] | 0
|  |  | Enthalphy of mixing for Fe18Co18Cr18Ni18Al31 is | [6 empty] | -15.336
29
2 | Input: | Fe17Co17Cr17Ni17Al34 |  | Checksum | Pass
| Data entry: | Database!C1
Database!d115
|  | Fe | 17 | Co | 17 | Cr | 17 | Ni | 17 | Al | 34
|  | Elements | Percentage | a x 1 | a x 2 | a x 3 | a x 4 | ax5 | ax6 | Sum
|  | Fe | 17 |  | -0.1156 | -0.1156 | -0.2312 | -2.5432 |  | -3.0056
|  | Co | 17 |  |  | -0.4624 | 0 | -4.3928 |  | -4.8552
|  | Cr | 17 |  |  |  | -0.8092 | -9.4792 |  | -10.2884
|  | Ni | 17 |  |  |  |  | 2.5432 |  | 2.5432
|  | Al | 34 | [6 empty] | 0
|  | 0 | [7 empty] | 0
|  |  | Enthalphy of mixing for Fe17Co17Cr17Ni17Al34 is | [6 empty] | -15.606
30
2.25 | Input: | Fe16Co16Cr16Ni16Al36 |  | Checksum | Pass
| Data entry: | Database!C1
Database!d115
|  | Fe | 16 | Co | 16 | Cr | 16 | Ni | 16 | Al | 36
|  | Elements | Percentage | a x 1 | a x 2 | a x 3 | a x 4 | ax5 | ax6 | Sum
|  | Fe | 16 |  | -0.1024 | -0.1024 | -0.2048 | -2.5344 |  | -2.944
|  | Co | 16 |  |  | -0.4096 | 0 | -4.3776 |  | -4.7872
|  | Cr | 16 |  |  |  | -0.7168 | -9.4464 |  | -10.1632
|  | Ni | 16 |  |  |  |  | 2.5344 |  | 2.5344
|  | Al | 36 | [6 empty] | 0
|  | 0 | [7 empty] | 0
|  |  | Enthalphy of mixing for Fe16Co16Cr16Ni16Al36 is | [6 empty] | -15.36
31
2.5 | Input: | Fe16Co16Cr16Ni16Al39 |  | Checksum | Pass
| Data entry: | Database!C1
Database!d115
|  | Fe | 16 | Co | 16 | Cr | 16 | Ni | 16 | Al | 39
|  | Elements | Percentage | a x 1 | a x 2 | a x 3 | a x 4 | ax5 | ax6 | Sum
|  | Fe | 16 |  | -0.1024 | -0.1024 | -0.2048 | -2.7456 |  | -3.1552
|  | Co | 16 |  |  | -0.4096 | 0 | -4.7424 |  | -5.152
|  | Cr | 16 |  |  |  | -0.7168 | -10.2336 |  | -10.9504
|  | Ni | 16 |  |  |  |  | 2.7456 |  | 2.7456
|  | Al | 39 | [6 empty] | 0
|  | 0 | [7 empty] | 0
|  |  | Enthalphy of mixing for Fe16Co16Cr16Ni16Al39 is | [6 empty] | -16.512
32
2.75 | Input: | Fe15Co15Cr15Ni15Al41 |  | Checksum | Pass
| Data entry: | Database!C1
Database!d115
|  | Fe | 15 | Co | 15 | Cr | 15 | Ni | 15 | Al | 41
|  | Elements | Percentage | a x 1 | a x 2 | a x 3 | a x 4 | ax5 | ax6 | Sum
|  | Fe | 15 |  | -0.09 | -0.09 | -0.18 | -2.706 |  | -3.066
|  | Co | 15 |  |  | -0.36 | 0 | -4.674 |  | -5.034
|  | Cr | 15 |  |  |  | -0.63 | -10.086 |  | -10.716
|  | Ni | 15 |  |  |  |  | 2.706 |  | 2.706
|  | Al | 41 | [6 empty] | 0
|  | 0 | [7 empty] | 0
|  |  | Enthalphy of mixing for Fe15Co15Cr15Ni15Al41 is | [6 empty] | -16.11
33
3 | Input: | Fe15Co15Cr15Ni15Al43 |  | Checksum | Pass
| Data entry: | Database!C1
Database!d115
|  | Fe | 15 | Co | 15 | Cr | 15 | Ni | 15 | Al | 43
|  | Elements | Percentage | a x 1 | a x 2 | a x 3 | a x 4 | ax5 | ax6 | Sum
|  | Fe | 15 |  | -0.09 | -0.09 | -0.18 | -2.838 |  | -3.198
|  | Co | 15 |  |  | -0.36 | 0 | -4.902 |  | -5.262
|  | Cr | 15 |  |  |  | -0.63 | -10.578 |  | -11.208
|  | Ni | 15 |  |  |  |  | 2.838 |  | 2.838
|  | Al | 43 | [6 empty] | 0
|  | 0 | [7 empty] | 0
|  |  | Enthalphy of mixing for Fe15Co15Cr15Ni15Al43 is | [6 empty] | -16.83

## ΔH Evolution 2.0
Components
| Fe | Co | Cr | Ni
| Ni | Ni | CCFN | Formula Output | Reference | ΔH
| 0 | 0 | 0.34 | Fe34Co34Cr34Ni00 | Fe34Co34Cr34Ni00 | -2.7744
| 0.25 | 0.08 | 0.31 | Fe31Co31Cr31Ni08 | Fe31Co31Cr31Ni08 | -3.1992
| 0.5 | 0.15 | 0.29 | Fe29Co29Cr29Ni015 | Fe29Co29Cr29Ni015 | -2.1228
| 0.75 | 0.2 | 0.27 | Fe27Co27Cr27Ni020 | Fe27Co27Cr27Ni020 | -1.944
| 1 | 0.25 | 0.25 | Fe25Co25Cr25Ni025 | Fe25Co25Cr25Ni025 | -1.68
| 1.25 | 0.3 | 0.24 | Fe24Co24Cr24Ni030 | Fe24Co24Cr24Ni030 | -1.6416
| 1.5 | 0.34 | 0.22 | Fe22Co22Cr22Ni034 | Fe22Co22Cr22Ni034 | -1.3992
| 1.75 | 0.37 | 0.21 | Fe21Co21Cr21Ni037 | Fe21Co21Cr21Ni037 | -1.2852
| 2 | 0.4 | 0.2 | Fe20Co20Cr20Ni040 | Fe20Co20Cr20Ni040 | -1.248
| 2.25 | 0.43 | 0.19 | Fe19Co19Cr19Ni043 | Fe19Co19Cr19Ni043 | -1.14
| 2.5 | 0.46 | 0.18 | Fe18Co18Cr18Ni046 | Fe18Co18Cr18Ni046 | -1.0368
| 2.75 | 0.48 | 0.18 | Fe18Co18Cr18Ni048 | Fe18Co18Cr18Ni048 | -1.0368
| 3 | 0.5 | 0.17 | Fe17Co17Cr17Ni050 | Fe17Co17Cr17Ni050 | -0.9996
21
0 | Input: | Fe34Co34Cr34Ni00 |  | Checksum | #VALUE!
| Data entry: | Database!C1
Database!d152
|  | Fe | 34 | Co | 34 | Cr | 34 | Ni | 00
|  | Elements | Percentage | a x 1 | a x 2 | a x 3 | a x 4 | ax5 | ax6 | Sum
|  | Fe | 34 |  | -0.4624 | -0.4624 | 0 |  |  | -0.9248
|  | Co | 34 |  |  | -1.8496 | 0 |  |  | -1.8496
|  | Cr | 34 |  |  |  | 0 |  |  | 0
|  | Ni | 00 | [6 empty] | 0
0
|  | 0 | [7 empty] | 0
|  |  | Enthalphy of mixing for Fe34Co34Cr34Ni00 is | [6 empty] | -2.7744
22
0.25 | Input: | Fe31Co31Cr31Ni08 |  | Checksum | #VALUE!
| Data entry: | Database!C1
Database!d152
|  | Fe | 31 | Co | 31 | Cr | 31 | Ni | 08
|  | Elements | Percentage | a x 1 | a x 2 | a x 3 | a x 4 | ax5 | ax6 | Sum
|  | Fe | 31 |  | -0.3844 | -0.3844 | -0.1984 |  |  | -0.9672
|  | Co | 31 |  |  | -1.5376 | 0 |  |  | -1.5376
|  | Cr | 31 |  |  |  | -0.6944 |  |  | -0.6944
|  | Ni | 08 | [6 empty] | 0
0
|  | 0 | [7 empty] | 0
|  |  | Enthalphy of mixing for Fe31Co31Cr31Ni08 is | [6 empty] | -3.1992
23
0.5 | Input: | Fe29Co29Cr29Ni015 |  | Checksum | 93
| Data entry: | Database!C1
Database!d152
|  | Fe | 29 | Co | 29 | Cr | 29 | Ni | 01 |  | 5
|  | Elements | Percentage | a x 1 | a x 2 | a x 3 | a x 4 | ax5 | ax6 | Sum
|  | Fe | 29 |  | -0.3364 | -0.3364 | -0.0232 |  |  | -0.696
|  | Co | 29 |  |  | -1.3456 | 0 |  |  | -1.3456
|  | Cr | 29 |  |  |  | -0.0812 |  |  | -0.0812
|  | Ni | 01 | [6 empty] | 0
|  |  | 5 | [6 empty] | 0
|  | 0 | [7 empty] | 0
|  |  | Enthalphy of mixing for Fe29Co29Cr29Ni015 is | [6 empty] | -2.1228
24
0.75 | Input: | Fe27Co27Cr27Ni020 |  | Checksum | 83
| Data entry: | Database!C1
Database!d152
|  | Fe | 27 | Co | 27 | Cr | 27 | Ni | 02 |  | 0
|  | Elements | Percentage | a x 1 | a x 2 | a x 3 | a x 4 | ax5 | ax6 | Sum
|  | Fe | 27 |  | -0.2916 | -0.2916 | -0.0432 |  |  | -0.6264
|  | Co | 27 |  |  | -1.1664 | 0 |  |  | -1.1664
|  | Cr | 27 |  |  |  | -0.1512 |  |  | -0.1512
|  | Ni | 02 | [6 empty] | 0
|  |  | 0 | [6 empty] | 0
|  | 0 | [7 empty] | 0
|  |  | Enthalphy of mixing for Fe27Co27Cr27Ni020 is | [6 empty] | -1.944
25
1 | Input: | Fe25Co25Cr25Ni025 |  | Checksum | 82
| Data entry: | Database!C1
Database!d152
|  | Fe | 25 | Co | 25 | Cr | 25 | Ni | 02 |  | 5
|  | Elements | Percentage | a x 1 | a x 2 | a x 3 | a x 4 | ax5 | ax6 | Sum
|  | Fe | 25 |  | -0.25 | -0.25 | -0.04 |  |  | -0.54
|  | Co | 25 |  |  | -1 | 0 |  |  | -1
|  | Cr | 25 |  |  |  | -0.14 |  |  | -0.14
|  | Ni | 02 | [6 empty] | 0
|  |  | 5 | [6 empty] | 0
|  | 0 | [7 empty] | 0
|  |  | Enthalphy of mixing for Fe25Co25Cr25Ni025 is | [6 empty] | -1.68
26
1.25 | Input: | Fe24Co24Cr24Ni030 |  | Checksum | 75
| Data entry: | Database!C1
Database!d152
|  | Fe | 24 | Co | 24 | Cr | 24 | Ni | 03 |  | 0
|  | Elements | Percentage | a x 1 | a x 2 | a x 3 | a x 4 | ax5 | ax6 | Sum
|  | Fe | 24 |  | -0.2304 | -0.2304 | -0.0576 |  |  | -0.5184
|  | Co | 24 |  |  | -0.9216 | 0 |  |  | -0.9216
|  | Cr | 24 |  |  |  | -0.2016 |  |  | -0.2016
|  | Ni | 03 | [6 empty] | 0
|  |  | 0 | [6 empty] | 0
|  | 0 | [7 empty] | 0
|  |  | Enthalphy of mixing for Fe24Co24Cr24Ni030 is | [6 empty] | -1.6416
27
1.5 | Input: | Fe22Co22Cr22Ni034 |  | Checksum | 73
| Data entry: | Database!C1
Database!d152
|  | Fe | 22 | Co | 22 | Cr | 22 | Ni | 03 |  | 4
|  | Elements | Percentage | a x 1 | a x 2 | a x 3 | a x 4 | ax5 | ax6 | Sum
|  | Fe | 22 |  | -0.1936 | -0.1936 | -0.0528 |  |  | -0.44
|  | Co | 22 |  |  | -0.7744 | 0 |  |  | -0.7744
|  | Cr | 22 |  |  |  | -0.1848 |  |  | -0.1848
|  | Ni | 03 | [6 empty] | 0
|  |  | 4 | [6 empty] | 0
|  | 0 | [7 empty] | 0
|  |  | Enthalphy of mixing for Fe22Co22Cr22Ni034 is | [6 empty] | -1.3992
28
1.75 | Input: | Fe21Co21Cr21Ni037 |  | Checksum | 73
| Data entry: | Database!C1
Database!d152
|  | Fe | 21 | Co | 21 | Cr | 21 | Ni | 03 |  | 7
|  | Elements | Percentage | a x 1 | a x 2 | a x 3 | a x 4 | ax5 | ax6 | Sum
|  | Fe | 21 |  | -0.1764 | -0.1764 | -0.0504 |  |  | -0.4032
|  | Co | 21 |  |  | -0.7056 | 0 |  |  | -0.7056
|  | Cr | 21 |  |  |  | -0.1764 |  |  | -0.1764
|  | Ni | 03 | [6 empty] | 0
|  |  | 7 | [6 empty] | 0
|  | 0 | [7 empty] | 0
|  |  | Enthalphy of mixing for Fe21Co21Cr21Ni037 is | [6 empty] | -1.2852
29
2 | Input: | Fe20Co20Cr20Ni040 |  | Checksum | 64
| Data entry: | Database!C1
Database!d152
|  | Fe | 20 | Co | 20 | Cr | 20 | Ni | 04 |  | 0
|  | Elements | Percentage | a x 1 | a x 2 | a x 3 | a x 4 | ax5 | ax6 | Sum
|  | Fe | 20 |  | -0.16 | -0.16 | -0.064 |  |  | -0.384
|  | Co | 20 |  |  | -0.64 | 0 |  |  | -0.64
|  | Cr | 20 |  |  |  | -0.224 |  |  | -0.224
|  | Ni | 04 | [6 empty] | 0
|  |  | 0 | [6 empty] | 0
|  | 0 | [7 empty] | 0
|  |  | Enthalphy of mixing for Fe20Co20Cr20Ni040 is | [6 empty] | -1.248
30
2.25 | Input: | Fe19Co19Cr19Ni043 |  | Checksum | 64
| Data entry: | Database!C1
Database!d152
|  | Fe | 19 | Co | 19 | Cr | 19 | Ni | 04 |  | 3
|  | Elements | Percentage | a x 1 | a x 2 | a x 3 | a x 4 | ax5 | ax6 | Sum
|  | Fe | 19 |  | -0.1444 | -0.1444 | -0.0608 |  |  | -0.3496
|  | Co | 19 |  |  | -0.5776 | 0 |  |  | -0.5776
|  | Cr | 19 |  |  |  | -0.2128 |  |  | -0.2128
|  | Ni | 04 | [6 empty] | 0
|  |  | 3 | [6 empty] | 0
|  | 0 | [7 empty] | 0
|  |  | Enthalphy of mixing for Fe19Co19Cr19Ni043 is | [6 empty] | -1.14
31
2.5 | Input: | Fe18Co18Cr18Ni046 |  | Checksum | 64
| Data entry: | Database!C1
Database!d152
|  | Fe | 18 | Co | 18 | Cr | 18 | Ni | 04 |  | 6
|  | Elements | Percentage | a x 1 | a x 2 | a x 3 | a x 4 | ax5 | ax6 | Sum
|  | Fe | 18 |  | -0.1296 | -0.1296 | -0.0576 |  |  | -0.3168
|  | Co | 18 |  |  | -0.5184 | 0 |  |  | -0.5184
|  | Cr | 18 |  |  |  | -0.2016 |  |  | -0.2016
|  | Ni | 04 | [6 empty] | 0
|  |  | 6 | [6 empty] | 0
|  | 0 | [7 empty] | 0
|  |  | Enthalphy of mixing for Fe18Co18Cr18Ni046 is | [6 empty] | -1.0368
32
2.75 | Input: | Fe18Co18Cr18Ni048 |  | Checksum | 66
| Data entry: | Database!C1
Database!d152
|  | Fe | 18 | Co | 18 | Cr | 18 | Ni | 04 |  | 8
|  | Elements | Percentage | a x 1 | a x 2 | a x 3 | a x 4 | ax5 | ax6 | Sum
|  | Fe | 18 |  | -0.1296 | -0.1296 | -0.0576 |  |  | -0.3168
|  | Co | 18 |  |  | -0.5184 | 0 |  |  | -0.5184
|  | Cr | 18 |  |  |  | -0.2016 |  |  | -0.2016
|  | Ni | 04 | [6 empty] | 0
|  |  | 8 | [6 empty] | 0
|  | 0 | [7 empty] | 0
|  |  | Enthalphy of mixing for Fe18Co18Cr18Ni048 is | [6 empty] | -1.0368
33
3 | Input: | Fe17Co17Cr17Ni050 |  | Checksum | 56
| Data entry: | Database!C1
Database!d152
|  | Fe | 17 | Co | 17 | Cr | 17 | Ni | 05 |  | 0
|  | Elements | Percentage | a x 1 | a x 2 | a x 3 | a x 4 | ax5 | ax6 | Sum
|  | Fe | 17 |  | -0.1156 | -0.1156 | -0.068 |  |  | -0.2992
|  | Co | 17 |  |  | -0.4624 | 0 |  |  | -0.4624
|  | Cr | 17 |  |  |  | -0.238 |  |  | -0.238
|  | Ni | 05 | [6 empty] | 0
|  |  | 0 | [6 empty] | 0
|  | 0 | [7 empty] | 0
|  |  | Enthalphy of mixing for Fe17Co17Cr17Ni050 is | [6 empty] | -0.9996

## ΔH Evolution 3.0
5-component evolution
| Al | Al | CCFN | Formula Output | Reference | ΔH
| 0 | 0 | 0.25 | Fe25Co25Cr25Ni25Al00 | Fe25Co25Cr25Ni25Al00 | -3.75
| 0.25 | 0.06 | 0.24 | Fe24Co24Cr24Ni24Al06 | Fe24Co24Cr24Ni24Al06 | -6.912
| 0.5 | 0.12 | 0.22 | Fe22Co22Cr22Ni22Al12 | Fe22Co22Cr22Ni22Al12 | -9.24
| 0.75 | 0.16 | 0.21 | Fe21Co21Cr21Ni21Al16 | Fe21Co21Cr21Ni21Al16 | -10.71
| 1 | 0.2 | 0.2 | Fe20Co20Cr20Ni20Al20 | Fe20Co20Cr20Ni20Al20 | -12
| 1.25 | 0.24 | 0.19 | Fe19Co19Cr19Ni19Al24 | Fe19Co19Cr19Ni19Al24 | -13.11
| 1.5 | 0.28 | 0.18 | Fe18Co18Cr18Ni18Al28 | Fe18Co18Cr18Ni18Al28 | -14.04
| 1.75 | 0.31 | 0.18 | Fe18Co18Cr18Ni18Al31 | Fe18Co18Cr18Ni18Al31 | -15.336
| 2 | 0.34 | 0.17 | Fe17Co17Cr17Ni17Al34 | Fe17Co17Cr17Ni17Al34 | -15.606
| 2.25 | 0.36 | 0.16 | Fe16Co16Cr16Ni16Al36 | Fe16Co16Cr16Ni16Al36 | -15.36
| 2.5 | 0.39 | 0.16 | Fe16Co16Cr16Ni16Al39 | Fe16Co16Cr16Ni16Al39 | -16.512
| 2.75 | 0.41 | 0.15 | Fe15Co15Cr15Ni15Al41 | Fe15Co15Cr15Ni15Al41 | -16.11
| 3 | 0.43 | 0.15 | Fe15Co15Cr15Ni15Al43 | Fe15Co15Cr15Ni15Al43 | -16.83
21
0 | Input: | Fe25Co25Cr25Ni25Al00 |  | Checksum | Pass
| Data entry: | Database!C1
Database!d115
|  | Fe | 25 | Co | 25 | Cr | 25 | Ni | 25 | Al | 00
|  | Elements | Percentage | a x 1 | a x 2 | a x 3 | a x 4 | ax5 | ax6 | Sum
|  | Fe | 25 |  | -0.25 | -0.25 | -0.5 | 0 |  | -1
|  | Co | 25 |  |  | -1 | 0 | 0 |  | -1
|  | Cr | 25 |  |  |  | -1.75 | 0 |  | -1.75
|  | Ni | 25 |  |  |  |  | 0 |  | 0
|  | Al | 00 | [6 empty] | 0
|  | 0 | [7 empty] | 0
|  |  | Enthalphy of mixing for Fe25Co25Cr25Ni25Al00 is | [6 empty] | -3.75
22
0.25 | Input: | Fe24Co24Cr24Ni24Al06 |  | Checksum | Pass
| Data entry: | Database!C1
Database!d115
|  | Fe | 24 | Co | 24 | Cr | 24 | Ni | 24 | Al | 06
|  | Elements | Percentage | a x 1 | a x 2 | a x 3 | a x 4 | ax5 | ax6 | Sum
|  | Fe | 24 |  | -0.2304 | -0.2304 | -0.4608 | -0.6336 |  | -1.5552
|  | Co | 24 |  |  | -0.9216 | 0 | -1.0944 |  | -2.016
|  | Cr | 24 |  |  |  | -1.6128 | -2.3616 |  | -3.9744
|  | Ni | 24 |  |  |  |  | 0.6336 |  | 0.6336
|  | Al | 06 | [6 empty] | 0
|  | 0 | [7 empty] | 0
|  |  | Enthalphy of mixing for Fe24Co24Cr24Ni24Al06 is | [6 empty] | -6.912
23
0.5 | Input: | Fe22Co22Cr22Ni22Al12 |  | Checksum | Pass
| Data entry: | Database!C1
Database!d115
|  | Fe | 22 | Co | 22 | Cr | 22 | Ni | 22 | Al | 12
|  | Elements | Percentage | a x 1 | a x 2 | a x 3 | a x 4 | ax5 | ax6 | Sum
|  | Fe | 22 |  | -0.1936 | -0.1936 | -0.3872 | -1.1616 |  | -1.936
|  | Co | 22 |  |  | -0.7744 | 0 | -2.0064 |  | -2.7808
|  | Cr | 22 |  |  |  | -1.3552 | -4.3296 |  | -5.6848
|  | Ni | 22 |  |  |  |  | 1.1616 |  | 1.1616
|  | Al | 12 | [6 empty] | 0
|  | 0 | [7 empty] | 0
|  |  | Enthalphy of mixing for Fe22Co22Cr22Ni22Al12 is | [6 empty] | -9.24
24
0.75 | Input: | Fe21Co21Cr21Ni21Al16 |  | Checksum | Pass
| Data entry: | Database!C1
Database!d115
|  | Fe | 21 | Co | 21 | Cr | 21 | Ni | 21 | Al | 16
|  | Elements | Percentage | a x 1 | a x 2 | a x 3 | a x 4 | ax5 | ax6 | Sum
|  | Fe | 21 |  | -0.1764 | -0.1764 | -0.3528 | -1.4784 |  | -2.184
|  | Co | 21 |  |  | -0.7056 | 0 | -2.5536 |  | -3.2592
|  | Cr | 21 |  |  |  | -1.2348 | -5.5104 |  | -6.7452
|  | Ni | 21 |  |  |  |  | 1.4784 |  | 1.4784
|  | Al | 16 | [6 empty] | 0
|  | 0 | [7 empty] | 0
|  |  | Enthalphy of mixing for Fe21Co21Cr21Ni21Al16 is | [6 empty] | -10.71
25
1 | Input: | Fe20Co20Cr20Ni20Al20 |  | Checksum | Pass
| Data entry: | Database!C1
Database!d115
|  | Fe | 20 | Co | 20 | Cr | 20 | Ni | 20 | Al | 20
|  | Elements | Percentage | a x 1 | a x 2 | a x 3 | a x 4 | ax5 | ax6 | Sum
|  | Fe | 20 |  | -0.16 | -0.16 | -0.32 | -1.76 |  | -2.4
|  | Co | 20 |  |  | -0.64 | 0 | -3.04 |  | -3.68
|  | Cr | 20 |  |  |  | -1.12 | -6.56 |  | -7.68
|  | Ni | 20 |  |  |  |  | 1.76 |  | 1.76
|  | Al | 20 | [6 empty] | 0
|  | 0 | [7 empty] | 0
|  |  | Enthalphy of mixing for Fe20Co20Cr20Ni20Al20 is | [6 empty] | -12
26
1.25 | Input: | Fe19Co19Cr19Ni19Al24 |  | Checksum | Pass
| Data entry: | Database!C1
Database!d115
|  | Fe | 19 | Co | 19 | Cr | 19 | Ni | 19 | Al | 24
|  | Elements | Percentage | a x 1 | a x 2 | a x 3 | a x 4 | ax5 | ax6 | Sum
|  | Fe | 19 |  | -0.1444 | -0.1444 | -0.2888 | -2.0064 |  | -2.584
|  | Co | 19 |  |  | -0.5776 | 0 | -3.4656 |  | -4.0432
|  | Cr | 19 |  |  |  | -1.0108 | -7.4784 |  | -8.4892
|  | Ni | 19 |  |  |  |  | 2.0064 |  | 2.0064
|  | Al | 24 | [6 empty] | 0
|  | 0 | [7 empty] | 0
|  |  | Enthalphy of mixing for Fe19Co19Cr19Ni19Al24 is | [6 empty] | -13.11
27
1.5 | Input: | Fe18Co18Cr18Ni18Al28 |  | Checksum | Pass
| Data entry: | Database!C1
Database!d115
|  | Fe | 18 | Co | 18 | Cr | 18 | Ni | 18 | Al | 28
|  | Elements | Percentage | a x 1 | a x 2 | a x 3 | a x 4 | ax5 | ax6 | Sum
|  | Fe | 18 |  | -0.1296 | -0.1296 | -0.2592 | -2.2176 |  | -2.736
|  | Co | 18 |  |  | -0.5184 | 0 | -3.8304 |  | -4.3488
|  | Cr | 18 |  |  |  | -0.9072 | -8.2656 |  | -9.1728
|  | Ni | 18 |  |  |  |  | 2.2176 |  | 2.2176
|  | Al | 28 | [6 empty] | 0
|  | 0 | [7 empty] | 0
|  |  | Enthalphy of mixing for Fe18Co18Cr18Ni18Al28 is | [6 empty] | -14.04
28
1.75 | Input: | Fe18Co18Cr18Ni18Al31 |  | Checksum | Pass
| Data entry: | Database!C1
Database!d115
|  | Fe | 18 | Co | 18 | Cr | 18 | Ni | 18 | Al | 31
|  | Elements | Percentage | a x 1 | a x 2 | a x 3 | a x 4 | ax5 | ax6 | Sum
|  | Fe | 18 |  | -0.1296 | -0.1296 | -0.2592 | -2.4552 |  | -2.9736
|  | Co | 18 |  |  | -0.5184 | 0 | -4.2408 |  | -4.7592
|  | Cr | 18 |  |  |  | -0.9072 | -9.1512 |  | -10.0584
|  | Ni | 18 |  |  |  |  | 2.4552 |  | 2.4552
|  | Al | 31 | [6 empty] | 0
|  | 0 | [7 empty] | 0
|  |  | Enthalphy of mixing for Fe18Co18Cr18Ni18Al31 is | [6 empty] | -15.336
29
2 | Input: | Fe17Co17Cr17Ni17Al34 |  | Checksum | Pass
| Data entry: | Database!C1
Database!d115
|  | Fe | 17 | Co | 17 | Cr | 17 | Ni | 17 | Al | 34
|  | Elements | Percentage | a x 1 | a x 2 | a x 3 | a x 4 | ax5 | ax6 | Sum
|  | Fe | 17 |  | -0.1156 | -0.1156 | -0.2312 | -2.5432 |  | -3.0056
|  | Co | 17 |  |  | -0.4624 | 0 | -4.3928 |  | -4.8552
|  | Cr | 17 |  |  |  | -0.8092 | -9.4792 |  | -10.2884
|  | Ni | 17 |  |  |  |  | 2.5432 |  | 2.5432
|  | Al | 34 | [6 empty] | 0
|  | 0 | [7 empty] | 0
|  |  | Enthalphy of mixing for Fe17Co17Cr17Ni17Al34 is | [6 empty] | -15.606
30
2.25 | Input: | Fe16Co16Cr16Ni16Al36 |  | Checksum | Pass
| Data entry: | Database!C1
Database!d115
|  | Fe | 16 | Co | 16 | Cr | 16 | Ni | 16 | Al | 36
|  | Elements | Percentage | a x 1 | a x 2 | a x 3 | a x 4 | ax5 | ax6 | Sum
|  | Fe | 16 |  | -0.1024 | -0.1024 | -0.2048 | -2.5344 |  | -2.944
|  | Co | 16 |  |  | -0.4096 | 0 | -4.3776 |  | -4.7872
|  | Cr | 16 |  |  |  | -0.7168 | -9.4464 |  | -10.1632
|  | Ni | 16 |  |  |  |  | 2.5344 |  | 2.5344
|  | Al | 36 | [6 empty] | 0
|  | 0 | [7 empty] | 0
|  |  | Enthalphy of mixing for Fe16Co16Cr16Ni16Al36 is | [6 empty] | -15.36
31
2.5 | Input: | Fe16Co16Cr16Ni16Al39 |  | Checksum | Pass
| Data entry: | Database!C1
Database!d115
|  | Fe | 16 | Co | 16 | Cr | 16 | Ni | 16 | Al | 39
|  | Elements | Percentage | a x 1 | a x 2 | a x 3 | a x 4 | ax5 | ax6 | Sum
|  | Fe | 16 |  | -0.1024 | -0.1024 | -0.2048 | -2.7456 |  | -3.1552
|  | Co | 16 |  |  | -0.4096 | 0 | -4.7424 |  | -5.152
|  | Cr | 16 |  |  |  | -0.7168 | -10.2336 |  | -10.9504
|  | Ni | 16 |  |  |  |  | 2.7456 |  | 2.7456
|  | Al | 39 | [6 empty] | 0
|  | 0 | [7 empty] | 0
|  |  | Enthalphy of mixing for Fe16Co16Cr16Ni16Al39 is | [6 empty] | -16.512
32
2.75 | Input: | Fe15Co15Cr15Ni15Al41 |  | Checksum | Pass
| Data entry: | Database!C1
Database!d115
|  | Fe | 15 | Co | 15 | Cr | 15 | Ni | 15 | Al | 41
|  | Elements | Percentage | a x 1 | a x 2 | a x 3 | a x 4 | ax5 | ax6 | Sum
|  | Fe | 15 |  | -0.09 | -0.09 | -0.18 | -2.706 |  | -3.066
|  | Co | 15 |  |  | -0.36 | 0 | -4.674 |  | -5.034
|  | Cr | 15 |  |  |  | -0.63 | -10.086 |  | -10.716
|  | Ni | 15 |  |  |  |  | 2.706 |  | 2.706
|  | Al | 41 | [6 empty] | 0
|  | 0 | [7 empty] | 0
|  |  | Enthalphy of mixing for Fe15Co15Cr15Ni15Al41 is | [6 empty] | -16.11
33
3 | Input: | Fe15Co15Cr15Ni15Al43 |  | Checksum | Pass
| Data entry: | Database!C1
Database!d115
|  | Fe | 15 | Co | 15 | Cr | 15 | Ni | 15 | Al | 43
|  | Elements | Percentage | a x 1 | a x 2 | a x 3 | a x 4 | ax5 | ax6 | Sum
|  | Fe | 15 |  | -0.09 | -0.09 | -0.18 | -2.838 |  | -3.198
|  | Co | 15 |  |  | -0.36 | 0 | -4.902 |  | -5.262
|  | Cr | 15 |  |  |  | -0.63 | -10.578 |  | -11.208
|  | Ni | 15 |  |  |  |  | 2.838 |  | 2.838
|  | Al | 43 | [6 empty] | 0
|  | 0 | [7 empty] | 0
|  |  | Enthalphy of mixing for Fe15Co15Cr15Ni15Al43 is | [6 empty] | -16.83

## Temp
Al | Al | CCFN | Formula Output | Reference | ΔH
0 | 0 | 0.25 | Fe25Co25Cr25Ni25Al00 | Fe25Co25Cr25Ni25Al00 | -3.75
0.25 | 0.06 | 0.24 | Fe24Co24Cr24Ni24Al06 | Fe24Co24Cr24Ni24Al06 | -8.9856
0.5 | 0.12 | 0.22 | Fe22Co22Cr22Ni22Al12 | Fe22Co22Cr22Ni22Al12 | -13.0416
0.75 | 0.16 | 0.21 | Fe21Co21Cr21Ni21Al16 | Fe21Co21Cr21Ni21Al16 | -15.5484
1 | 0.2 | 0.2 | Fe20Co20Cr20Ni20Al20 | Fe20Co20Cr20Ni20Al20 | -17.76
1.25 | 0.24 | 0.19 | Fe19Co19Cr19Ni19Al24 | Fe19Co19Cr19Ni19Al24 | -19.6764
1.5 | 0.28 | 0.18 | Fe18Co18Cr18Ni18Al28 | Fe18Co18Cr18Ni18Al28 | -21.2976
1.75 | 0.31 | 0.18 | Fe18Co18Cr18Ni18Al31 | Fe18Co18Cr18Ni18Al31 | -23.3712
2 | 0.34 | 0.17 | Fe17Co17Cr17Ni17Al34 | Fe17Co17Cr17Ni17Al34 | -23.9292
2.25 | 0.36 | 0.16 | Fe16Co16Cr16Ni16Al36 | Fe16Co16Cr16Ni16Al36 | -23.6544
2.5 | 0.39 | 0.16 | Fe16Co16Cr16Ni16Al39 | Fe16Co16Cr16Ni16Al39 | -25.4976
2.75 | 0.41 | 0.15 | Fe15Co15Cr15Ni15Al41 | Fe15Co15Cr15Ni15Al41 | -24.966
3 | 0.43 | 0.15 | Fe15Co15Cr15Ni15Al43 | Fe15Co15Cr15Ni15Al43 | -26.118
Ti | Ti | CCFN | Formula Output | Reference | ΔH
0 | 0 | 0.25 | Fe25Co25Cr25Ni25Ti00 | Fe25Co25Cr25Ni25Ti00 | -3.75
0.25 | 0.06 | 0.24 | Fe24Co24Cr24Ni24Ti06 | Fe24Co24Cr24Ni24Ti06 | -6.5088
0.5 | 0.12 | 0.22 | Fe22Co22Cr22Ni22Ti12 | Fe22Co22Cr22Ni22Ti12 | -8.5008
0.75 | 0.16 | 0.21 | Fe21Co21Cr21Ni21Ti16 | Fe21Co21Cr21Ni21Ti16 | -9.7692
1 | 0.2 | 0.2 | Fe20Co20Cr20Ni20Ti20 | Fe20Co20Cr20Ni20Ti20 | -10.88
1.25 | 0.24 | 0.19 | Fe19Co19Cr19Ni19Ti24 | Fe19Co19Cr19Ni19Ti24 | -11.8332
1.5 | 0.28 | 0.18 | Fe18Co18Cr18Ni18Ti28 | Fe18Co18Cr18Ni18Ti28 | -12.6288
1.75 | 0.31 | 0.18 | Fe18Co18Cr18Ni18Ti31 | Fe18Co18Cr18Ni18Ti31 | -13.7736
2 | 0.34 | 0.17 | Fe17Co17Cr17Ni17Ti34 | Fe17Co17Cr17Ni17Ti34 | -13.9876
2.25 | 0.36 | 0.16 | Fe16Co16Cr16Ni16Ti36 | Fe16Co16Cr16Ni16Ti36 | -13.7472
2.5 | 0.39 | 0.16 | Fe16Co16Cr16Ni16Ti39 | Fe16Co16Cr16Ni16Ti39 | -14.7648
2.75 | 0.41 | 0.15 | Fe15Co15Cr15Ni15Ti41 | Fe15Co15Cr15Ni15Ti41 | -14.388
3 | 0.43 | 0.15 | Fe15Co15Cr15Ni15Ti43 | Fe15Co15Cr15Ni15Ti43 | -15.024
Cu | Cu | CCFN | Formula Output | Reference | ΔH
0 | 0 | 0.25 | Fe25Co25Cr25Ni25Cu00 | Fe25Co25Cr25Ni25Cu00 | -3.75
0.25 | 0.06 | 0.24 | Fe24Co24Cr24Ni24Cu06 | Fe24Co24Cr24Ni24Cu06 | -1.44
0.5 | 0.12 | 0.22 | Fe22Co22Cr22Ni22Cu12 | Fe22Co22Cr22Ni22Cu12 | 0.792
0.75 | 0.16 | 0.21 | Fe21Co21Cr21Ni21Cu16 | Fe21Co21Cr21Ni21Cu16 | 2.058
1 | 0.2 | 0.2 | Fe20Co20Cr20Ni20Cu20 | Fe20Co20Cr20Ni20Cu20 | 3.2
1.25 | 0.24 | 0.19 | Fe19Co19Cr19Ni19Cu24 | Fe19Co19Cr19Ni19Cu24 | 4.218
1.5 | 0.28 | 0.18 | Fe18Co18Cr18Ni18Cu28 | Fe18Co18Cr18Ni18Cu28 | 5.112
1.75 | 0.31 | 0.18 | Fe18Co18Cr18Ni18Cu31 | Fe18Co18Cr18Ni18Cu31 | 5.868
2 | 0.34 | 0.17 | Fe17Co17Cr17Ni17Cu34 | Fe17Co17Cr17Ni17Cu34 | 6.358
2.25 | 0.36 | 0.16 | Fe16Co16Cr16Ni16Cu36 | Fe16Co16Cr16Ni16Cu36 | 6.528
2.5 | 0.39 | 0.16 | Fe16Co16Cr16Ni16Cu39 | Fe16Co16Cr16Ni16Cu39 | 7.2
2.75 | 0.41 | 0.15 | Fe15Co15Cr15Ni15Cu41 | Fe15Co15Cr15Ni15Cu41 | 7.26
3 | 0.43 | 0.15 | Fe15Co15Cr15Ni15Cu43 | Fe15Co15Cr15Ni15Cu43 | 7.68
Pd | Pd | CCFN | Formula Output | Reference | ΔH
0 | 0 | 0.25 | Fe25Co25Cr25Ni25Pd00 | Fe25Co25Cr25Ni25Pd00 | -3.75
0.25 | 0.06 | 0.24 | Fe24Co24Cr24Ni24Pd06 | Fe24Co24Cr24Ni24Pd06 | -4.608
0.5 | 0.12 | 0.22 | Fe22Co22Cr22Ni22Pd12 | Fe22Co22Cr22Ni22Pd12 | -5.016
0.75 | 0.16 | 0.21 | Fe21Co21Cr21Ni21Pd16 | Fe21Co21Cr21Ni21Pd16 | -5.334
1 | 0.2 | 0.2 | Fe20Co20Cr20Ni20Pd20 | Fe20Co20Cr20Ni20Pd20 | -5.6
1.25 | 0.24 | 0.19 | Fe19Co19Cr19Ni19Pd24 | Fe19Co19Cr19Ni19Pd24 | -5.814
1.5 | 0.28 | 0.18 | Fe18Co18Cr18Ni18Pd28 | Fe18Co18Cr18Ni18Pd28 | -5.976
1.75 | 0.31 | 0.18 | Fe18Co18Cr18Ni18Pd31 | Fe18Co18Cr18Ni18Pd31 | -6.408
2 | 0.34 | 0.17 | Fe17Co17Cr17Ni17Pd34 | Fe17Co17Cr17Ni17Pd34 | -6.358
2.25 | 0.36 | 0.16 | Fe16Co16Cr16Ni16Pd36 | Fe16Co16Cr16Ni16Pd36 | -6.144
2.5 | 0.39 | 0.16 | Fe16Co16Cr16Ni16Pd39 | Fe16Co16Cr16Ni16Pd39 | -6.528
2.75 | 0.41 | 0.15 | Fe15Co15Cr15Ni15Pd41 | Fe15Co15Cr15Ni15Pd41 | -6.27
3 | 0.43 | 0.15 | Fe15Co15Cr15Ni15Pd43 | Fe15Co15Cr15Ni15Pd43 | -6.51
Mn | Mn | CCFN | Formula Output | Reference | ΔH
0 | 0 | 0.25 | Fe25Co25Cr25Ni25Mn00 | Fe25Co25Cr25Ni25Mn00 | -3.75
0.25 | 0.06 | 0.24 | Fe24Co24Cr24Ni24Mn06 | Fe24Co24Cr24Ni24Mn06 | -4.0896
0.5 | 0.12 | 0.22 | Fe22Co22Cr22Ni22Mn12 | Fe22Co22Cr22Ni22Mn12 | -4.0656
0.75 | 0.16 | 0.21 | Fe21Co21Cr21Ni21Mn16 | Fe21Co21Cr21Ni21Mn16 | -4.1244
1 | 0.2 | 0.2 | Fe20Co20Cr20Ni20Mn20 | Fe20Co20Cr20Ni20Mn20 | -4.16
1.25 | 0.24 | 0.19 | Fe19Co19Cr19Ni19Mn24 | Fe19Co19Cr19Ni19Mn24 | -4.1724
1.5 | 0.28 | 0.18 | Fe18Co18Cr18Ni18Mn28 | Fe18Co18Cr18Ni18Mn28 | -4.1616
1.75 | 0.31 | 0.18 | Fe18Co18Cr18Ni18Mn31 | Fe18Co18Cr18Ni18Mn31 | -4.3992
2 | 0.34 | 0.17 | Fe17Co17Cr17Ni17Mn34 | Fe17Co17Cr17Ni17Mn34 | -4.2772
2.25 | 0.36 | 0.16 | Fe16Co16Cr16Ni16Mn36 | Fe16Co16Cr16Ni16Mn36 | -4.0704
2.5 | 0.39 | 0.16 | Fe16Co16Cr16Ni16Mn39 | Fe16Co16Cr16Ni16Mn39 | -4.2816
2.75 | 0.41 | 0.15 | Fe15Co15Cr15Ni15Mn41 | Fe15Co15Cr15Ni15Mn41 | -4.056
3 | 0.43 | 0.15 | Fe15Co15Cr15Ni15Mn43 | Fe15Co15Cr15Ni15Mn43 | -4.188
Al | Ti | AlTi0.5 | CCFN | Al | Ti | Formula | ΔH
0 | 0 | 0 | 0.25 | 0 | 0 |  | -3.75
0.34 | 0.17 | 0.51 | 0.23 | 0.08 | 0.04 | Fe23Co23Cr23Ni23-6.5280804 | -11.32
0.67 | 0.34 | 1.01 | 0.2 | 0.14 | 0.07 | Fe20Co20Cr20Ni20-6.5281407 | -15.39
1 | 0.5 | 1.5 | 0.19 | 0.19 | 0.1 | Fe19Co19Cr19Ni19-6.5281910 | -19.88
1.34 | 0.67 | 2.01 | 0.17 | 0.23 | 0.12 | Fe17Co17Cr17Ni17-6.5282312 | -21.73
1.67 | 0.84 | 2.51 | 0.16 | 0.26 | 0.13 | Fe16Co16Cr16Ni16-6.5282613 | -23.15
2 | 1 | 3 | 0.15 | 0.29 | 0.15 | Fe15Co15Cr15Ni15-6.5282915 | -25.09